## Diode Characteristic (uA-mm)
VGS (V) | VDS = 0.000 V | VDS = 0.500 V
-1.25 | -7.284 | -21.425
-1.24 | -6.978 | -20.657
-1.23 | -6.735 | -19.981
-1.22 | -6.48 | -19.292
-1.21 | -6.2 | -18.664
-1.2 | -5.958 | -17.973
-1.19 | -5.782 | -17.447
-1.18 | -5.51 | -16.837
-1.17 | -5.289 | -16.258
-1.16 | -5.096 | -15.644
-1.15 | -4.8734 | -15.189
-1.14 | -4.6921 | -14.651
-1.13 | -4.4757 | -14.168
-1.12 | -4.3213 | -13.741
-1.11 | -4.162 | -13.266
-1.1 | -3.9983 | -12.828
-1.09 | -3.8356 | -12.331
-1.08 | -3.6931 | -11.972
-1.07 | -3.5393 | -11.497
-1.06 | -3.3799 | -11.098
-1.05 | -3.2626 | -10.703
-1.04 | -3.1052 | -10.376
-1.03 | -2.9772 | -9.992
-1.02 | -2.8562 | -9.656
-1.01 | -2.739 | -9.349
-1 | -2.6466 | -9.003
-0.99 | -2.5322 | -8.639
-0.98 | -2.4192 | -8.337
-0.97 | -2.3177 | -8.039
-0.96 | -2.2181 | -7.736
-0.95 | -2.1296 | -7.462
-0.94 | -2.0364 | -7.162
-0.93 | -1.9509 | -6.907
-0.92 | -1.8701 | -6.67
-0.91 | -1.7827 | -6.423
-0.9 | -1.6981 | -6.217
-0.89 | -1.6268 | -5.987
-0.88 | -1.5523 | -5.74
-0.87 | -1.4832 | -5.5
-0.86 | -1.4136 | -5.309
-0.85 | -1.3569 | -5.148
-0.84 | -1.2839 | -4.9329
-0.83 | -1.228 | -4.7381
-0.82 | -1.1791 | -4.5694
-0.81 | -1.1211 | -4.3787
-0.8 | -1.0661 | -4.2232
-0.79 | -1.0157 | -4.0567
-0.78 | -0.9758 | -3.8751
-0.77 | -0.9338 | -3.7299
-0.76 | -0.8887 | -3.5882
-0.75 | -0.845 | -3.4251
-0.74 | -0.8074 | -3.3023
-0.73 | -0.7678 | -3.1834
-0.72 | -0.7243 | -3.0594
-0.71 | -0.6946 | -2.9378
-0.7 | -0.6592 | -2.8089
-0.69 | -0.6258 | -2.6974
-0.68 | -0.599 | -2.5901
-0.67 | -0.5676 | -2.4891
-0.66 | -0.5371 | -2.3749
-0.65 | -0.514 | -2.2892
-0.64 | -0.4918 | -2.1903
-0.63 | -0.46547 | -2.0985
-0.62 | -0.44231 | -2.008
-0.61 | -0.41745 | -1.9259
-0.6 | -0.39487 | -1.8471
-0.59 | -0.37499 | -1.7673
-0.58 | -0.35688 | -1.6867
-0.57 | -0.33543 | -1.6205
-0.56 | -0.32007 | -1.5532
-0.55 | -0.30128 | -1.4776
-0.54 | -0.28571 | -1.4154
-0.53 | -0.26956 | -1.3513
-0.52 | -0.25396 | -1.2945
-0.51 | -0.24254 | -1.2421
-0.5 | -0.22719 | -1.1815
-0.49 | -0.21467 | -1.1308
-0.48 | -0.2033 | -1.0788
-0.47 | -0.19157 | -1.0323
-0.46 | -0.17888 | -0.9878
-0.45 | -0.16881 | -0.9416
-0.44 | -0.15847 | -0.8963
-0.43 | -0.14868 | -0.8594
-0.42 | -0.13917 | -0.8134
-0.41 | -0.13103 | -0.7788
-0.4 | -0.12236 | -0.7402
-0.39 | -0.11488 | -0.7041
-0.38 | -0.10709 | -0.6713
-0.37 | -0.10089 | -0.6415
-0.36 | -0.09392 | -0.6078
-0.35 | -0.08849 | -0.5827
-0.34 | -0.08197 | -0.5556
-0.33 | -0.07648 | -0.5287
-0.32 | -0.07089 | -0.5027
-0.31 | -0.06641 | -0.4788
-0.3 | -0.06149 | -0.45934
-0.29 | -0.05681 | -0.43472
-0.28 | -0.0532 | -0.41082
-0.27 | -0.049367 | -0.39113
-0.26 | -0.045738 | -0.3699
-0.25 | -0.042312 | -0.34833
-0.24 | -0.039033 | -0.33065
-0.23 | -0.036207 | -0.31281
-0.22 | -0.033273 | -0.29511
-0.21 | -0.030502 | -0.27636
-0.2 | -0.027869 | -0.26066
-0.19 | -0.025679 | -0.24407
-0.18 | -0.023466 | -0.22909
-0.17 | -0.021493 | -0.21479
-0.16 | -0.019527 | -0.19876
-0.15 | -0.017775 | -0.18643
-0.14 | -0.016105 | -0.17169
-0.13 | -0.014585 | -0.16038
-0.12 | -0.013087 | -0.14713
-0.11 | -0.011751 | -0.13585
-0.1 | -0.010497 | -0.12558
-0.09 | -0.009271 | -0.11721
-0.08 | -0.008042 | -0.10663
-0.07 | -0.007015 | -0.09778
-0.06 | -0.005984 | -0.08887
-0.05 | -0.005029 | -0.08035
-0.04 | -0.0040308 | -0.07359
-0.03 | -0.0030295 | -0.06641
-0.02 | -0.0020911 | -0.06025
-0.01 | -0.001064 | -0.05395
0 | 1.5e-06 | -0.048447
0.01 | 0.0010936 | -0.042652
0.02 | 0.0023128 | -0.037748
0.03 | 0.0036132 | -0.032679
0.04 | 0.0051102 | -0.027215
0.05 | 0.006654 | -0.021983
0.06 | 0.008528 | -0.016615
0.07 | 0.010636 | -0.010677
0.08 | 0.013006 | -0.0037011
0.09 | 0.015727 | 0.0040883
0.1 | 0.018749 | 0.013583
0.11 | 0.022226 | 0.02513
0.12 | 0.026497 | 0.040085
0.13 | 0.031227 | 0.05789
0.14 | 0.03663 | 0.08047
0.15 | 0.042796 | 0.10831
0.16 | 0.04996 | 0.14307
0.17 | 0.05701 | 0.18664
0.18 | 0.06596 | 0.24048
0.19 | 0.0764 | 0.30518
0.2 | 0.08842 | 0.38511
0.21 | 0.10186 | 0.48297
0.22 | 0.11769 | 0.5971
0.23 | 0.13446 | 0.7412
0.24 | 0.15411 | 0.9147
0.25 | 0.17637 | 1.1238
0.26 | 0.20101 | 1.3722
0.27 | 0.22917 | 1.6733
0.28 | 0.26057 | 2.029
0.29 | 0.29696 | 2.4561
0.3 | 0.33737 | 2.9692
0.31 | 0.3809 | 3.5776
0.32 | 0.43118 | 4.2996
0.33 | 0.48718 | 5.1705
0.34 | 0.55094 | 6.16
0.35 | 0.6136 | 7.379
0.36 | 0.6926 | 8.832
0.37 | 0.7851 | 10.599
0.38 | 0.8877 | 12.638
0.39 | 1.001 | 15.126
0.4 | 1.1376 | 18.062
0.41 | 1.287 | 21.606
0.42 | 1.4605 | 25.829
0.43 | 1.6594 | 30.898
0.44 | 1.89 | 36.94
0.45 | 2.1585 | 44.11
0.46 | 2.4766 | 52.861
0.47 | 2.8564 | 63.08
0.48 | 3.2968 | 75.26
0.49 | 3.8139 | 90.09
0.5 | 4.4547 | 107.66