## Diode Characteristic (uA-mm)
VGS (V) | VDS = 0.000 V | VDS = 0.500 V
-1.25 | -6.487 | -18.866
-1.24 | -6.244 | -18.177
-1.23 | -6.003 | -17.618
-1.22 | -5.784 | -17.006
-1.21 | -5.564 | -16.424
-1.2 | -5.346 | -15.851
-1.19 | -5.162 | -15.315
-1.18 | -4.9379 | -14.834
-1.17 | -4.7563 | -14.369
-1.16 | -4.5654 | -13.931
-1.15 | -4.3663 | -13.413
-1.14 | -4.2123 | -12.981
-1.13 | -4.0573 | -12.522
-1.12 | -3.8855 | -12.114
-1.11 | -3.7363 | -11.686
-1.1 | -3.5975 | -11.324
-1.09 | -3.4434 | -10.963
-1.08 | -3.3162 | -10.613
-1.07 | -3.1723 | -10.195
-1.06 | -3.0582 | -9.851
-1.05 | -2.9293 | -9.534
-1.04 | -2.8228 | -9.152
-1.03 | -2.6943 | -8.908
-1.02 | -2.5879 | -8.589
-1.01 | -2.4731 | -8.248
-1 | -2.3733 | -7.966
-0.99 | -2.2814 | -7.677
-0.98 | -2.1758 | -7.38
-0.97 | -2.1032 | -7.152
-0.96 | -2.0105 | -6.907
-0.95 | -1.9202 | -6.699
-0.94 | -1.8385 | -6.409
-0.93 | -1.7609 | -6.18
-0.92 | -1.6797 | -5.995
-0.91 | -1.6127 | -5.779
-0.9 | -1.5432 | -5.58
-0.89 | -1.4815 | -5.355
-0.88 | -1.4149 | -5.178
-0.87 | -1.3531 | -4.9552
-0.86 | -1.29 | -4.775
-0.85 | -1.2333 | -4.5714
-0.84 | -1.1806 | -4.4271
-0.83 | -1.1295 | -4.2498
-0.82 | -1.0799 | -4.0939
-0.81 | -1.029 | -3.9386
-0.8 | -0.978 | -3.788
-0.79 | -0.9343 | -3.6465
-0.78 | -0.8939 | -3.5133
-0.77 | -0.8541 | -3.3801
-0.76 | -0.8128 | -3.2226
-0.75 | -0.7738 | -3.0947
-0.74 | -0.7352 | -2.9849
-0.73 | -0.7041 | -2.8632
-0.72 | -0.6697 | -2.7516
-0.71 | -0.6379 | -2.6456
-0.7 | -0.609 | -2.5376
-0.69 | -0.5778 | -2.4487
-0.68 | -0.5464 | -2.3437
-0.67 | -0.5201 | -2.2593
-0.66 | -0.50009 | -2.1598
-0.65 | -0.47624 | -2.0645
-0.64 | -0.45147 | -1.979
-0.63 | -0.42816 | -1.9097
-0.62 | -0.40672 | -1.822
-0.61 | -0.38537 | -1.7464
-0.6 | -0.36434 | -1.683
-0.59 | -0.34777 | -1.616
-0.58 | -0.32707 | -1.542
-0.57 | -0.31056 | -1.4774
-0.56 | -0.29263 | -1.41
-0.55 | -0.27691 | -1.351
-0.54 | -0.26213 | -1.2928
-0.53 | -0.24783 | -1.2425
-0.52 | -0.23474 | -1.1898
-0.51 | -0.22179 | -1.1426
-0.5 | -0.20814 | -1.0834
-0.49 | -0.19678 | -1.0403
-0.48 | -0.18498 | -0.997
-0.47 | -0.17432 | -0.9515
-0.46 | -0.16362 | -0.9125
-0.45 | -0.1533 | -0.8717
-0.44 | -0.14564 | -0.832
-0.43 | -0.13652 | -0.7947
-0.42 | -0.12888 | -0.7625
-0.41 | -0.12014 | -0.7273
-0.4 | -0.11265 | -0.6974
-0.39 | -0.10588 | -0.6629
-0.38 | -0.09949 | -0.6336
-0.37 | -0.09253 | -0.6055
-0.36 | -0.08693 | -0.57
-0.35 | -0.08097 | -0.5427
-0.34 | -0.0753 | -0.5183
-0.33 | -0.06985 | -0.49676
-0.32 | -0.0654 | -0.47447
-0.31 | -0.06077 | -0.45154
-0.3 | -0.05679 | -0.42727
-0.29 | -0.05264 | -0.40446
-0.28 | -0.049437 | -0.3861
-0.27 | -0.045579 | -0.36399
-0.26 | -0.042211 | -0.34714
-0.25 | -0.039503 | -0.32785
-0.24 | -0.036401 | -0.31037
-0.23 | -0.033747 | -0.29322
-0.22 | -0.030949 | -0.27555
-0.21 | -0.028469 | -0.26031
-0.2 | -0.026225 | -0.242
-0.19 | -0.023813 | -0.22834
-0.18 | -0.021876 | -0.21243
-0.17 | -0.019894 | -0.19829
-0.16 | -0.018131 | -0.18358
-0.15 | -0.016413 | -0.17049
-0.14 | -0.014967 | -0.157
-0.13 | -0.013526 | -0.14678
-0.12 | -0.012163 | -0.13482
-0.11 | -0.010864 | -0.12316
-0.1 | -0.009655 | -0.11412
-0.09 | -0.008539 | -0.10352
-0.08 | -0.007458 | -0.0951
-0.07 | -0.006471 | -0.08598
-0.06 | -0.005516 | -0.07826
-0.05 | -0.0046074 | -0.07094
-0.04 | -0.0036914 | -0.0647
-0.03 | -0.0028208 | -0.0587
-0.02 | -0.0018945 | -0.05305
-0.01 | -0.0009874 | -0.046935
0 | -8.6e-06 | -0.041709
0.01 | 0.0009921 | -0.037344
0.02 | 0.0021159 | -0.032584
0.03 | 0.0033306 | -0.028042
0.04 | 0.0046847 | -0.02337
0.05 | 0.006159 | -0.018486
0.06 | 0.007856 | -0.013695
0.07 | 0.00973 | -0.008204
0.08 | 0.012048 | -0.0019096
0.09 | 0.014533 | 0.005437
0.1 | 0.017419 | 0.014312
0.11 | 0.020679 | 0.025365
0.12 | 0.024494 | 0.039217
0.13 | 0.02878 | 0.056048
0.14 | 0.033731 | 0.07717
0.15 | 0.039431 | 0.10415
0.16 | 0.046024 | 0.13805
0.17 | 0.053684 | 0.17876
0.18 | 0.06095 | 0.23033
0.19 | 0.07108 | 0.29193
0.2 | 0.08183 | 0.36974
0.21 | 0.09417 | 0.46481
0.22 | 0.10879 | 0.5765
0.23 | 0.12552 | 0.7128
0.24 | 0.14398 | 0.8807
0.25 | 0.1646 | 1.0801
0.26 | 0.18846 | 1.3212
0.27 | 0.21579 | 1.6104
0.28 | 0.24443 | 1.9437
0.29 | 0.27875 | 2.3536
0.3 | 0.31536 | 2.8479
0.31 | 0.35855 | 3.4295
0.32 | 0.40644 | 4.1105
0.33 | 0.45857 | 4.9381
0.34 | 0.51948 | 5.874
0.35 | 0.5743 | 7.02
0.36 | 0.6516 | 8.403
0.37 | 0.7398 | 10.061
0.38 | 0.8364 | 11.998
0.39 | 0.9493 | 14.305
0.4 | 1.0772 | 17.086
0.41 | 1.2176 | 20.377
0.42 | 1.3821 | 24.305
0.43 | 1.575 | 29.039
0.44 | 1.7994 | 34.675
0.45 | 2.0568 | 41.424
0.46 | 2.3705 | 49.473
0.47 | 2.7368 | 58.95
0.48 | 3.1703 | 70.39
0.49 | 3.6769 | 84.05
0.5 | 4.2978 | 100.55