## Diode Characteristic (uA-mm)
VGS (V) | VDS = 0.000 V | VDS = 0.500 V
-1.25 | -6.501 | -19.665
-1.24 | -6.27 | -19.002
-1.23 | -5.99 | -18.403
-1.22 | -5.781 | -17.83
-1.21 | -5.551 | -17.153
-1.2 | -5.327 | -16.622
-1.19 | -5.09 | -16.041
-1.18 | -4.8753 | -15.545
-1.17 | -4.6836 | -14.948
-1.16 | -4.5043 | -14.49
-1.15 | -4.3149 | -13.938
-1.14 | -4.1331 | -13.46
-1.13 | -3.9827 | -13.002
-1.12 | -3.8161 | -12.556
-1.11 | -3.6609 | -12.142
-1.1 | -3.5063 | -11.699
-1.09 | -3.3619 | -11.264
-1.08 | -3.2465 | -10.861
-1.07 | -3.1094 | -10.538
-1.06 | -2.9694 | -10.154
-1.05 | -2.8501 | -9.754
-1.04 | -2.7219 | -9.396
-1.03 | -2.6051 | -9.097
-1.02 | -2.4995 | -8.744
-1.01 | -2.3819 | -8.438
-1 | -2.2773 | -8.146
-0.99 | -2.1868 | -7.858
-0.98 | -2.0855 | -7.553
-0.97 | -2.0048 | -7.309
-0.96 | -1.9119 | -6.996
-0.95 | -1.8311 | -6.779
-0.94 | -1.7513 | -6.49
-0.93 | -1.672 | -6.258
-0.92 | -1.6029 | -6.028
-0.91 | -1.528 | -5.816
-0.9 | -1.4636 | -5.592
-0.89 | -1.3942 | -5.366
-0.88 | -1.3387 | -5.188
-0.87 | -1.2668 | -4.9914
-0.86 | -1.2187 | -4.79
-0.85 | -1.1586 | -4.6103
-0.84 | -1.1064 | -4.4449
-0.83 | -1.0589 | -4.2647
-0.82 | -1.0061 | -4.0855
-0.81 | -0.9586 | -3.9105
-0.8 | -0.9169 | -3.7761
-0.79 | -0.8716 | -3.6452
-0.78 | -0.8309 | -3.4963
-0.77 | -0.789 | -3.346
-0.76 | -0.7525 | -3.2093
-0.75 | -0.714 | -3.0903
-0.74 | -0.6847 | -2.9822
-0.73 | -0.6491 | -2.8383
-0.72 | -0.6224 | -2.7201
-0.71 | -0.5864 | -2.5884
-0.7 | -0.56 | -2.4941
-0.69 | -0.5334 | -2.3809
-0.68 | -0.5036 | -2.2895
-0.67 | -0.48143 | -2.2095
-0.66 | -0.45724 | -2.1138
-0.65 | -0.43605 | -2.0182
-0.64 | -0.41202 | -1.9367
-0.63 | -0.39125 | -1.8517
-0.62 | -0.3717 | -1.7736
-0.61 | -0.35182 | -1.6882
-0.6 | -0.33458 | -1.6184
-0.59 | -0.31516 | -1.551
-0.58 | -0.29826 | -1.4853
-0.57 | -0.28375 | -1.4298
-0.56 | -0.26835 | -1.3649
-0.55 | -0.25478 | -1.3043
-0.54 | -0.23992 | -1.2441
-0.53 | -0.22562 | -1.1954
-0.52 | -0.21282 | -1.1413
-0.51 | -0.20205 | -1.0935
-0.5 | -0.19032 | -1.0429
-0.49 | -0.17784 | -0.994
-0.48 | -0.16859 | -0.9493
-0.47 | -0.15821 | -0.9108
-0.46 | -0.14969 | -0.8739
-0.45 | -0.13997 | -0.831
-0.44 | -0.13195 | -0.7906
-0.43 | -0.12388 | -0.7528
-0.42 | -0.11578 | -0.7187
-0.41 | -0.10893 | -0.6888
-0.4 | -0.10236 | -0.6586
-0.39 | -0.09562 | -0.6246
-0.38 | -0.08968 | -0.6011
-0.37 | -0.08395 | -0.5719
-0.36 | -0.07891 | -0.5409
-0.35 | -0.07361 | -0.516
-0.34 | -0.06906 | -0.49504
-0.33 | -0.06432 | -0.47174
-0.32 | -0.05991 | -0.44676
-0.31 | -0.05594 | -0.42459
-0.3 | -0.05209 | -0.4037
-0.29 | -0.048474 | -0.38259
-0.28 | -0.045259 | -0.36187
-0.27 | -0.041806 | -0.34435
-0.26 | -0.038816 | -0.32535
-0.25 | -0.03599 | -0.3099
-0.24 | -0.033469 | -0.29082
-0.23 | -0.030687 | -0.27626
-0.22 | -0.028246 | -0.25905
-0.21 | -0.026076 | -0.24528
-0.2 | -0.024086 | -0.22996
-0.19 | -0.021867 | -0.21542
-0.18 | -0.020183 | -0.20024
-0.17 | -0.01847 | -0.18706
-0.16 | -0.016857 | -0.17621
-0.15 | -0.015277 | -0.16304
-0.14 | -0.01382 | -0.15223
-0.13 | -0.012554 | -0.13986
-0.12 | -0.011329 | -0.12944
-0.11 | -0.010088 | -0.12074
-0.1 | -0.008996 | -0.11043
-0.09 | -0.007991 | -0.10227
-0.08 | -0.007072 | -0.09346
-0.07 | -0.006044 | -0.08561
-0.06 | -0.005187 | -0.07802
-0.05 | -0.0043141 | -0.07109
-0.04 | -0.003488 | -0.06465
-0.03 | -0.0026471 | -0.05842
-0.02 | -0.0018318 | -0.05276
-0.01 | -0.0009219 | -0.047157
0 | -7.6e-06 | -0.04224
0.01 | 0.0009439 | -0.037693
0.02 | 0.0020012 | -0.03351
0.03 | 0.0031245 | -0.028746
0.04 | 0.0044175 | -0.024374
0.05 | 0.005803 | -0.019809
0.06 | 0.007391 | -0.014807
0.07 | 0.00924 | -0.009429
0.08 | 0.011391 | -0.0030471
0.09 | 0.013793 | 0.0044627
0.1 | 0.0164 | 0.013443
0.11 | 0.019502 | 0.024874
0.12 | 0.023288 | 0.039039
0.13 | 0.027376 | 0.056588
0.14 | 0.032037 | 0.0783
0.15 | 0.037585 | 0.10618
0.16 | 0.044142 | 0.1414
0.17 | 0.051381 | 0.18495
0.18 | 0.05879 | 0.23816
0.19 | 0.06835 | 0.30313
0.2 | 0.07904 | 0.38513
0.21 | 0.09155 | 0.48647
0.22 | 0.10575 | 0.5994
0.23 | 0.12171 | 0.747
0.24 | 0.13986 | 0.9238
0.25 | 0.16127 | 1.137
0.26 | 0.18388 | 1.3904
0.27 | 0.21045 | 1.6992
0.28 | 0.23933 | 2.0593
0.29 | 0.27331 | 2.5037
0.3 | 0.31042 | 3.0327
0.31 | 0.35433 | 3.6551
0.32 | 0.40108 | 4.3964
0.33 | 0.45564 | 5.2939
0.34 | 0.51531 | 6.309
0.35 | 0.574 | 7.564
0.36 | 0.6523 | 9.068
0.37 | 0.7398 | 10.882
0.38 | 0.8361 | 13.008
0.39 | 0.9484 | 15.578
0.4 | 1.0818 | 18.617
0.41 | 1.2269 | 22.286
0.42 | 1.3962 | 26.638
0.43 | 1.5936 | 31.91
0.44 | 1.8222 | 38.136
0.45 | 2.0795 | 45.665
0.46 | 2.3976 | 54.704
0.47 | 2.7546 | 65.17
0.48 | 3.1973 | 78.04
0.49 | 3.7072 | 93.31
0.5 | 4.3447 | 111.67