## Diode Characteristic (uA-mm)
VGS (V) | VDS = 0.000 V | VDS = 0.500 V
-1.25 | -6.208 | -18.087
-1.24 | -5.995 | -17.425
-1.23 | -5.748 | -16.85
-1.22 | -5.538 | -16.268
-1.21 | -5.301 | -15.751
-1.2 | -5.135 | -15.269
-1.19 | -4.9241 | -14.695
-1.18 | -4.7359 | -14.265
-1.17 | -4.5641 | -13.804
-1.16 | -4.3989 | -13.264
-1.15 | -4.2149 | -12.847
-1.14 | -4.0636 | -12.416
-1.13 | -3.8881 | -12.009
-1.12 | -3.7411 | -11.576
-1.11 | -3.6018 | -11.216
-1.1 | -3.4583 | -10.817
-1.09 | -3.3285 | -10.46
-1.08 | -3.179 | -10.148
-1.07 | -3.0582 | -9.787
-1.06 | -2.9295 | -9.466
-1.05 | -2.8084 | -9.108
-1.04 | -2.7065 | -8.819
-1.03 | -2.5906 | -8.522
-1.02 | -2.497 | -8.192
-1.01 | -2.3858 | -7.958
-1 | -2.3019 | -7.623
-0.99 | -2.1984 | -7.394
-0.98 | -2.1137 | -7.12
-0.97 | -2.0297 | -6.835
-0.96 | -1.9431 | -6.576
-0.95 | -1.8617 | -6.351
-0.94 | -1.7867 | -6.137
-0.93 | -1.7047 | -5.924
-0.92 | -1.6336 | -5.706
-0.91 | -1.5665 | -5.513
-0.9 | -1.5001 | -5.323
-0.89 | -1.4325 | -5.105
-0.88 | -1.3709 | -4.9541
-0.87 | -1.3092 | -4.7668
-0.86 | -1.2485 | -4.561
-0.85 | -1.1971 | -4.4602
-0.84 | -1.1468 | -4.2504
-0.83 | -1.0931 | -4.09
-0.82 | -1.0455 | -3.9499
-0.81 | -0.995 | -3.7936
-0.8 | -0.9539 | -3.6497
-0.79 | -0.9071 | -3.5196
-0.78 | -0.8656 | -3.3799
-0.77 | -0.8276 | -3.2607
-0.76 | -0.7887 | -3.1141
-0.75 | -0.7497 | -3.0036
-0.74 | -0.713 | -2.8771
-0.73 | -0.6807 | -2.7695
-0.72 | -0.6456 | -2.655
-0.71 | -0.6165 | -2.5551
-0.7 | -0.5843 | -2.4434
-0.69 | -0.5563 | -2.3537
-0.68 | -0.532 | -2.2514
-0.67 | -0.5034 | -2.1737
-0.66 | -0.48241 | -2.0813
-0.65 | -0.45501 | -1.9942
-0.64 | -0.43441 | -1.911
-0.63 | -0.41322 | -1.8419
-0.62 | -0.39276 | -1.758
-0.61 | -0.37498 | -1.6939
-0.6 | -0.35184 | -1.6252
-0.59 | -0.3348 | -1.563
-0.58 | -0.31732 | -1.4888
-0.57 | -0.30142 | -1.4259
-0.56 | -0.28411 | -1.3755
-0.55 | -0.26954 | -1.3105
-0.54 | -0.2569 | -1.2591
-0.53 | -0.24233 | -1.2024
-0.52 | -0.22805 | -1.1434
-0.51 | -0.21398 | -1.0973
-0.5 | -0.20233 | -1.0563
-0.49 | -0.19062 | -1.0112
-0.48 | -0.17982 | -0.9742
-0.47 | -0.16949 | -0.9323
-0.46 | -0.16071 | -0.8903
-0.45 | -0.1506 | -0.8475
-0.44 | -0.14195 | -0.8122
-0.43 | -0.13336 | -0.7726
-0.42 | -0.12604 | -0.7363
-0.41 | -0.11681 | -0.7008
-0.4 | -0.11006 | -0.6655
-0.39 | -0.10326 | -0.6429
-0.38 | -0.09736 | -0.6085
-0.37 | -0.09034 | -0.5776
-0.36 | -0.08495 | -0.555
-0.35 | -0.0798 | -0.53
-0.34 | -0.07435 | -0.5016
-0.33 | -0.06926 | -0.47742
-0.32 | -0.06418 | -0.46018
-0.31 | -0.05996 | -0.43857
-0.3 | -0.05564 | -0.41479
-0.29 | -0.0519 | -0.39535
-0.28 | -0.048771 | -0.37612
-0.27 | -0.045121 | -0.35441
-0.26 | -0.041825 | -0.33693
-0.25 | -0.038827 | -0.32119
-0.24 | -0.036181 | -0.30486
-0.23 | -0.033309 | -0.28442
-0.22 | -0.030699 | -0.26895
-0.21 | -0.02829 | -0.25127
-0.2 | -0.026019 | -0.23608
-0.19 | -0.023897 | -0.21924
-0.18 | -0.021842 | -0.20745
-0.17 | -0.019763 | -0.19388
-0.16 | -0.018115 | -0.18115
-0.15 | -0.016466 | -0.16898
-0.14 | -0.014806 | -0.15589
-0.13 | -0.013357 | -0.14559
-0.12 | -0.012022 | -0.13424
-0.11 | -0.010871 | -0.12238
-0.1 | -0.009663 | -0.11353
-0.09 | -0.008524 | -0.10393
-0.08 | -0.007486 | -0.09408
-0.07 | -0.006463 | -0.08747
-0.06 | -0.005481 | -0.07876
-0.05 | -0.0045689 | -0.07244
-0.04 | -0.0037197 | -0.0655
-0.03 | -0.0028078 | -0.05928
-0.02 | -0.0019319 | -0.05333
-0.01 | -0.0009867 | -0.047568
0 | -4.29e-05 | -0.041889
0.01 | 0.001029 | -0.037236
0.02 | 0.0021087 | -0.032245
0.03 | 0.0033667 | -0.027975
0.04 | 0.0046951 | -0.023444
0.05 | 0.006114 | -0.018737
0.06 | 0.007881 | -0.013919
0.07 | 0.009834 | -0.008426
0.08 | 0.012051 | -0.001645
0.09 | 0.014579 | 0.005996
0.1 | 0.017492 | 0.015322
0.11 | 0.020697 | 0.026727
0.12 | 0.024522 | 0.041313
0.13 | 0.028921 | 0.05876
0.14 | 0.033871 | 0.08123
0.15 | 0.039419 | 0.10934
0.16 | 0.04608 | 0.1443
0.17 | 0.053728 | 0.18699
0.18 | 0.06107 | 0.24019
0.19 | 0.07086 | 0.30667
0.2 | 0.08182 | 0.38601
0.21 | 0.09441 | 0.48263
0.22 | 0.10859 | 0.5944
0.23 | 0.12564 | 0.7389
0.24 | 0.14355 | 0.9078
0.25 | 0.16398 | 1.1177
0.26 | 0.188 | 1.3676
0.27 | 0.21561 | 1.6605
0.28 | 0.24375 | 2.0198
0.29 | 0.27769 | 2.4394
0.3 | 0.31538 | 2.9479
0.31 | 0.35792 | 3.5492
0.32 | 0.40408 | 4.2627
0.33 | 0.45831 | 5.1301
0.34 | 0.51677 | 6.104
0.35 | 0.5743 | 7.319
0.36 | 0.6512 | 8.763
0.37 | 0.7373 | 10.483
0.38 | 0.8371 | 12.526
0.39 | 0.945 | 14.938
0.4 | 1.0691 | 17.869
0.41 | 1.2145 | 21.304
0.42 | 1.3804 | 25.483
0.43 | 1.5737 | 30.441
0.44 | 1.7904 | 36.345
0.45 | 2.0518 | 43.393
0.46 | 2.3597 | 52.002
0.47 | 2.7043 | 61.95
0.48 | 3.1305 | 73.98
0.49 | 3.6363 | 88.42
0.5 | 4.2476 | 105.68