## Diode Characteristic (uA-mm)
VGS (V) | VDS = 0.000 V | VDS = 0.500 V
-1.25 | -5.99 | -16.615
-1.24 | -5.739 | -16.118
-1.23 | -5.54 | -15.579
-1.22 | -5.343 | -15.019
-1.21 | -5.108 | -14.522
-1.2 | -4.9292 | -14.089
-1.19 | -4.732 | -13.634
-1.18 | -4.5733 | -13.174
-1.17 | -4.4029 | -12.741
-1.16 | -4.2357 | -12.314
-1.15 | -4.0665 | -11.973
-1.14 | -3.9134 | -11.521
-1.13 | -3.7672 | -11.2
-1.12 | -3.6228 | -10.788
-1.11 | -3.499 | -10.467
-1.1 | -3.3616 | -10.059
-1.09 | -3.2208 | -9.78
-1.08 | -3.1065 | -9.456
-1.07 | -2.9834 | -9.114
-1.06 | -2.867 | -8.831
-1.05 | -2.7656 | -8.506
-1.04 | -2.6512 | -8.23
-1.03 | -2.5491 | -7.973
-1.02 | -2.4502 | -7.665
-1.01 | -2.3452 | -7.401
-1 | -2.254 | -7.167
-0.99 | -2.1605 | -6.923
-0.98 | -2.0834 | -6.721
-0.97 | -1.9984 | -6.466
-0.96 | -1.912 | -6.238
-0.95 | -1.8398 | -6.024
-0.94 | -1.7708 | -5.818
-0.93 | -1.6938 | -5.593
-0.92 | -1.6175 | -5.431
-0.91 | -1.5564 | -5.2
-0.9 | -1.496 | -5.013
-0.89 | -1.4278 | -4.864
-0.88 | -1.3674 | -4.6874
-0.87 | -1.3018 | -4.5032
-0.86 | -1.2574 | -4.3579
-0.85 | -1.2102 | -4.2023
-0.84 | -1.1503 | -4.0507
-0.83 | -1.1025 | -3.8854
-0.82 | -1.0609 | -3.7497
-0.81 | -1.0098 | -3.5993
-0.8 | -0.9641 | -3.4598
-0.79 | -0.9204 | -3.3194
-0.78 | -0.8802 | -3.2179
-0.77 | -0.8371 | -3.0835
-0.76 | -0.7943 | -2.9851
-0.75 | -0.7678 | -2.8682
-0.74 | -0.7337 | -2.7699
-0.73 | -0.7025 | -2.6421
-0.72 | -0.6659 | -2.5327
-0.71 | -0.6401 | -2.4301
-0.7 | -0.6088 | -2.3347
-0.69 | -0.5799 | -2.2531
-0.68 | -0.5561 | -2.166
-0.67 | -0.5268 | -2.0853
-0.66 | -0.5009 | -2.0048
-0.65 | -0.4814 | -1.9301
-0.64 | -0.45757 | -1.8528
-0.63 | -0.4325 | -1.7637
-0.62 | -0.40963 | -1.6951
-0.61 | -0.38999 | -1.632
-0.6 | -0.37098 | -1.5589
-0.59 | -0.34958 | -1.5032
-0.58 | -0.33119 | -1.4401
-0.57 | -0.31551 | -1.38
-0.56 | -0.2988 | -1.32
-0.55 | -0.28166 | -1.2573
-0.54 | -0.26742 | -1.2094
-0.53 | -0.2542 | -1.1614
-0.52 | -0.23983 | -1.1088
-0.51 | -0.22567 | -1.0705
-0.5 | -0.21422 | -1.03
-0.49 | -0.20195 | -0.9771
-0.48 | -0.1904 | -0.9416
-0.47 | -0.18046 | -0.9006
-0.46 | -0.16943 | -0.8621
-0.45 | -0.15984 | -0.826
-0.44 | -0.15048 | -0.792
-0.43 | -0.1424 | -0.7548
-0.42 | -0.13342 | -0.7241
-0.41 | -0.12593 | -0.6862
-0.4 | -0.11766 | -0.6537
-0.39 | -0.10978 | -0.6255
-0.38 | -0.10317 | -0.5957
-0.37 | -0.09626 | -0.5679
-0.36 | -0.09027 | -0.5425
-0.35 | -0.08425 | -0.5212
-0.34 | -0.07821 | -0.50084
-0.33 | -0.07322 | -0.48027
-0.32 | -0.06803 | -0.45518
-0.31 | -0.06377 | -0.43085
-0.3 | -0.05964 | -0.41104
-0.29 | -0.055 | -0.38623
-0.28 | -0.0511 | -0.36976
-0.27 | -0.047513 | -0.34786
-0.26 | -0.044485 | -0.33087
-0.25 | -0.041239 | -0.31105
-0.24 | -0.037982 | -0.29538
-0.23 | -0.035151 | -0.27975
-0.22 | -0.032358 | -0.26346
-0.21 | -0.029761 | -0.24732
-0.2 | -0.027412 | -0.23199
-0.19 | -0.025029 | -0.21753
-0.18 | -0.022929 | -0.20429
-0.17 | -0.021024 | -0.18915
-0.16 | -0.01914 | -0.17475
-0.15 | -0.01742 | -0.16095
-0.14 | -0.01581 | -0.14907
-0.13 | -0.014389 | -0.13793
-0.12 | -0.012773 | -0.12761
-0.11 | -0.011434 | -0.11797
-0.1 | -0.010268 | -0.10841
-0.09 | -0.009099 | -0.09813
-0.08 | -0.007867 | -0.09087
-0.07 | -0.006819 | -0.08258
-0.06 | -0.005851 | -0.07568
-0.05 | -0.0048764 | -0.06822
-0.04 | -0.0039016 | -0.06127
-0.03 | -0.0029725 | -0.05609
-0.02 | -0.0019924 | -0.0504
-0.01 | -0.0010425 | -0.045311
0 | -1.83e-05 | -0.039542
0.01 | 0.0010709 | -0.035294
0.02 | 0.0021999 | -0.030887
0.03 | 0.003459 | -0.026514
0.04 | 0.0048866 | -0.022055
0.05 | 0.006404 | -0.017286
0.06 | 0.008131 | -0.012529
0.07 | 0.010223 | -0.006707
0.08 | 0.01247 | 6.9e-05
0.09 | 0.014981 | 0.007837
0.1 | 0.017876 | 0.017302
0.11 | 0.021336 | 0.028962
0.12 | 0.02519 | 0.043963
0.13 | 0.029552 | 0.06186
0.14 | 0.034517 | 0.08465
0.15 | 0.040407 | 0.11344
0.16 | 0.046875 | 0.14945
0.17 | 0.054246 | 0.19341
0.18 | 0.062 | 0.24779
0.19 | 0.07181 | 0.31362
0.2 | 0.08272 | 0.39635
0.21 | 0.09576 | 0.49671
0.22 | 0.11014 | 0.6107
0.23 | 0.1265 | 0.7564
0.24 | 0.14464 | 0.93
0.25 | 0.16573 | 1.1418
0.26 | 0.18905 | 1.3951
0.27 | 0.21457 | 1.6922
0.28 | 0.24419 | 2.0525
0.29 | 0.27686 | 2.4794
0.3 | 0.315 | 2.997
0.31 | 0.35594 | 3.6081
0.32 | 0.40301 | 4.3202
0.33 | 0.45568 | 5.1808
0.34 | 0.51551 | 6.184
0.35 | 0.572 | 7.38
0.36 | 0.6436 | 8.832
0.37 | 0.7331 | 10.561
0.38 | 0.8299 | 12.613
0.39 | 0.9336 | 15.051
0.4 | 1.061 | 17.981
0.41 | 1.2032 | 21.451
0.42 | 1.3622 | 25.617
0.43 | 1.5459 | 30.607
0.44 | 1.7671 | 36.576
0.45 | 2.0187 | 43.732
0.46 | 2.3147 | 52.238
0.47 | 2.6726 | 62.15
0.48 | 3.0889 | 74.51
0.49 | 3.5815 | 88.84
0.5 | 4.1922 | 106