## Diode Characteristic (uA-mm)
VGS (V) | VDS = 0.000 V | VDS = 0.500 V
-1.25 | -5.273 | -14.377
-1.24 | -5.073 | -13.932
-1.23 | -4.8825 | -13.476
-1.22 | -4.6766 | -13.019
-1.21 | -4.5239 | -12.654
-1.2 | -4.3875 | -12.208
-1.19 | -4.2012 | -11.814
-1.18 | -4.0585 | -11.423
-1.17 | -3.9047 | -11.128
-1.16 | -3.7636 | -10.753
-1.15 | -3.5885 | -10.398
-1.14 | -3.4821 | -10.081
-1.13 | -3.3536 | -9.778
-1.12 | -3.2309 | -9.451
-1.11 | -3.1083 | -9.144
-1.1 | -2.9959 | -8.82
-1.09 | -2.886 | -8.571
-1.08 | -2.7778 | -8.23
-1.07 | -2.6641 | -7.994
-1.06 | -2.5681 | -7.723
-1.05 | -2.4614 | -7.464
-1.04 | -2.38 | -7.223
-1.03 | -2.2743 | -6.95
-1.02 | -2.195 | -6.719
-1.01 | -2.1098 | -6.516
-1 | -2.0325 | -6.294
-0.99 | -1.9537 | -6.097
-0.98 | -1.8714 | -5.898
-0.97 | -1.7989 | -5.692
-0.96 | -1.7343 | -5.513
-0.95 | -1.6636 | -5.326
-0.94 | -1.5957 | -5.109
-0.93 | -1.5268 | -4.9207
-0.92 | -1.4658 | -4.7982
-0.91 | -1.4071 | -4.6391
-0.9 | -1.3489 | -4.4602
-0.89 | -1.2932 | -4.2833
-0.88 | -1.2416 | -4.1603
-0.87 | -1.1891 | -4.0047
-0.86 | -1.1393 | -3.8684
-0.85 | -1.0998 | -3.7137
-0.84 | -1.0515 | -3.6052
-0.83 | -0.9999 | -3.4543
-0.82 | -0.9596 | -3.3375
-0.81 | -0.9241 | -3.2043
-0.8 | -0.8779 | -3.1074
-0.79 | -0.8427 | -2.9915
-0.78 | -0.8045 | -2.8698
-0.77 | -0.7696 | -2.7597
-0.76 | -0.7345 | -2.6633
-0.75 | -0.7066 | -2.5587
-0.74 | -0.6726 | -2.4725
-0.73 | -0.6426 | -2.3923
-0.72 | -0.614 | -2.277
-0.71 | -0.5824 | -2.1886
-0.7 | -0.5576 | -2.1196
-0.69 | -0.5322 | -2.0359
-0.68 | -0.5082 | -1.9611
-0.67 | -0.48448 | -1.8768
-0.66 | -0.46178 | -1.8266
-0.65 | -0.43851 | -1.7469
-0.64 | -0.41764 | -1.684
-0.63 | -0.39956 | -1.6179
-0.62 | -0.37931 | -1.5499
-0.61 | -0.35974 | -1.4834
-0.6 | -0.34303 | -1.4285
-0.59 | -0.32557 | -1.3727
-0.58 | -0.31126 | -1.3104
-0.57 | -0.2939 | -1.2598
-0.56 | -0.27995 | -1.2052
-0.55 | -0.26497 | -1.1612
-0.54 | -0.25191 | -1.1101
-0.53 | -0.23749 | -1.067
-0.52 | -0.22389 | -1.0298
-0.51 | -0.21147 | -0.982
-0.5 | -0.20081 | -0.9366
-0.49 | -0.18854 | -0.8971
-0.48 | -0.17909 | -0.8578
-0.47 | -0.16855 | -0.8241
-0.46 | -0.15964 | -0.7935
-0.45 | -0.15006 | -0.7578
-0.44 | -0.14241 | -0.7291
-0.43 | -0.13352 | -0.6956
-0.42 | -0.1256 | -0.6581
-0.41 | -0.11826 | -0.6372
-0.4 | -0.11139 | -0.6037
-0.39 | -0.1046 | -0.5807
-0.38 | -0.09776 | -0.5546
-0.37 | -0.09166 | -0.5269
-0.36 | -0.08597 | -0.5044
-0.35 | -0.08103 | -0.48558
-0.34 | -0.07501 | -0.46583
-0.33 | -0.07025 | -0.44163
-0.32 | -0.06563 | -0.42432
-0.31 | -0.06089 | -0.40323
-0.3 | -0.05688 | -0.3865
-0.29 | -0.0531 | -0.36559
-0.28 | -0.049601 | -0.34652
-0.27 | -0.046148 | -0.32758
-0.26 | -0.042696 | -0.31241
-0.25 | -0.039598 | -0.29654
-0.24 | -0.036982 | -0.27906
-0.23 | -0.033917 | -0.26146
-0.22 | -0.031445 | -0.24825
-0.21 | -0.028898 | -0.23174
-0.2 | -0.026471 | -0.21567
-0.19 | -0.024333 | -0.20146
-0.18 | -0.022296 | -0.18901
-0.17 | -0.020386 | -0.17533
-0.16 | -0.018553 | -0.16317
-0.15 | -0.016803 | -0.15017
-0.14 | -0.015265 | -0.13988
-0.13 | -0.013886 | -0.12856
-0.12 | -0.01242 | -0.11857
-0.11 | -0.011077 | -0.10864
-0.1 | -0.009897 | -0.10053
-0.09 | -0.008773 | -0.09159
-0.08 | -0.007666 | -0.08358
-0.07 | -0.006656 | -0.07581
-0.06 | -0.00569 | -0.06911
-0.05 | -0.0047361 | -0.06305
-0.04 | -0.0037832 | -0.05667
-0.03 | -0.0028769 | -0.05163
-0.02 | -0.0019227 | -0.046027
-0.01 | -0.0009994 | -0.041457
0 | -1.53e-05 | -0.036221
0.01 | 0.0009969 | -0.032609
0.02 | 0.0021491 | -0.027937
0.03 | 0.0033447 | -0.024315
0.04 | 0.004723 | -0.019905
0.05 | 0.006142 | -0.015466
0.06 | 0.007923 | -0.01065
0.07 | 0.009848 | -0.005307
0.08 | 0.012014 | 0.0009294
0.09 | 0.014475 | 0.008492
0.1 | 0.01737 | 0.017723
0.11 | 0.02061 | 0.029092
0.12 | 0.024401 | 0.043513
0.13 | 0.028574 | 0.0611
0.14 | 0.033402 | 0.08321
0.15 | 0.038891 | 0.11107
0.16 | 0.04523 | 0.14623
0.17 | 0.052353 | 0.1884
0.18 | 0.05953 | 0.24144
0.19 | 0.06914 | 0.30676
0.2 | 0.07935 | 0.38401
0.21 | 0.09187 | 0.48087
0.22 | 0.10584 | 0.591
0.23 | 0.12094 | 0.7328
0.24 | 0.13885 | 0.9017
0.25 | 0.15877 | 1.1071
0.26 | 0.18071 | 1.348
0.27 | 0.20546 | 1.6417
0.28 | 0.23368 | 1.986
0.29 | 0.26618 | 2.3997
0.3 | 0.30149 | 2.8946
0.31 | 0.34214 | 3.4838
0.32 | 0.38666 | 4.1732
0.33 | 0.43807 | 5.013
0.34 | 0.49314 | 5.935
0.35 | 0.55654 | 7.118
0.36 | 0.617 | 8.521
0.37 | 0.6966 | 10.196
0.38 | 0.7914 | 12.163
0.39 | 0.8956 | 14.49
0.4 | 1.0122 | 17.326
0.41 | 1.1474 | 20.685
0.42 | 1.3035 | 24.734
0.43 | 1.4826 | 29.493
0.44 | 1.6943 | 35.242
0.45 | 1.9277 | 42.05
0.46 | 2.2257 | 50.338
0.47 | 2.556 | 59.96
0.48 | 2.9652 | 71.73
0.49 | 3.4386 | 85.71
0.5 | 4.0067 | 102.53