## Diode Characteristic (uA-mm)
VGS (V) | VDS = 0.000 V | VDS = 0.500 V
-1.25 | -4.4271 | -11.835
-1.24 | -4.2786 | -11.44
-1.23 | -4.1021 | -11.103
-1.22 | -3.9664 | -10.76
-1.21 | -3.8337 | -10.475
-1.2 | -3.6994 | -10.032
-1.19 | -3.5655 | -9.797
-1.18 | -3.4356 | -9.478
-1.17 | -3.3142 | -9.163
-1.16 | -3.2043 | -8.828
-1.15 | -3.0786 | -8.599
-1.14 | -2.9696 | -8.321
-1.13 | -2.8644 | -8.059
-1.12 | -2.7442 | -7.745
-1.11 | -2.6476 | -7.564
-1.1 | -2.5649 | -7.315
-1.09 | -2.4776 | -7.106
-1.08 | -2.3709 | -6.837
-1.07 | -2.2868 | -6.633
-1.06 | -2.213 | -6.41
-1.05 | -2.1172 | -6.196
-1.04 | -2.0407 | -5.998
-1.03 | -1.9603 | -5.768
-1.02 | -1.8875 | -5.61
-1.01 | -1.811 | -5.398
-1 | -1.7445 | -5.233
-0.99 | -1.6817 | -5.068
-0.98 | -1.6195 | -4.8698
-0.97 | -1.549 | -4.7257
-0.96 | -1.4893 | -4.5375
-0.95 | -1.425 | -4.3841
-0.94 | -1.3793 | -4.2408
-0.93 | -1.3122 | -4.102
-0.92 | -1.2668 | -3.955
-0.91 | -1.2165 | -3.8399
-0.9 | -1.1636 | -3.6899
-0.89 | -1.1145 | -3.552
-0.88 | -1.0739 | -3.4198
-0.87 | -1.035 | -3.3096
-0.86 | -0.9944 | -3.1841
-0.85 | -0.9454 | -3.0796
-0.84 | -0.9102 | -2.9721
-0.83 | -0.8698 | -2.8694
-0.82 | -0.8318 | -2.7712
-0.81 | -0.7977 | -2.6715
-0.8 | -0.7704 | -2.5747
-0.79 | -0.7314 | -2.4717
-0.78 | -0.699 | -2.3792
-0.77 | -0.67 | -2.2946
-0.76 | -0.6407 | -2.2185
-0.75 | -0.6098 | -2.1347
-0.74 | -0.5868 | -2.0538
-0.73 | -0.5601 | -1.9858
-0.72 | -0.5362 | -1.907
-0.71 | -0.5105 | -1.8389
-0.7 | -0.48785 | -1.7733
-0.69 | -0.46512 | -1.6966
-0.68 | -0.44299 | -1.6447
-0.67 | -0.42253 | -1.5709
-0.66 | -0.40208 | -1.5138
-0.65 | -0.38662 | -1.4571
-0.64 | -0.36597 | -1.404
-0.63 | -0.34754 | -1.3495
-0.62 | -0.33066 | -1.29
-0.61 | -0.31386 | -1.2468
-0.6 | -0.29974 | -1.1981
-0.59 | -0.28472 | -1.1525
-0.58 | -0.27224 | -1.1011
-0.57 | -0.25732 | -1.0632
-0.56 | -0.24515 | -1.0206
-0.55 | -0.23299 | -0.979
-0.54 | -0.21972 | -0.9386
-0.53 | -0.20793 | -0.9059
-0.52 | -0.19849 | -0.8598
-0.51 | -0.18793 | -0.8299
-0.5 | -0.17602 | -0.7938
-0.49 | -0.16644 | -0.762
-0.48 | -0.15768 | -0.7309
-0.47 | -0.14978 | -0.6982
-0.46 | -0.13966 | -0.6688
-0.45 | -0.13301 | -0.6491
-0.44 | -0.12485 | -0.6203
-0.43 | -0.11751 | -0.5905
-0.42 | -0.11039 | -0.562
-0.41 | -0.10464 | -0.5391
-0.4 | -0.09828 | -0.515
-0.39 | -0.09229 | -0.49926
-0.38 | -0.08629 | -0.47689
-0.37 | -0.08137 | -0.45564
-0.36 | -0.07625 | -0.43507
-0.35 | -0.07143 | -0.41709
-0.34 | -0.06673 | -0.39829
-0.33 | -0.06239 | -0.37835
-0.32 | -0.0584 | -0.35948
-0.31 | -0.05501 | -0.3415
-0.3 | -0.051 | -0.32481
-0.29 | -0.047963 | -0.30598
-0.28 | -0.044237 | -0.29485
-0.27 | -0.041261 | -0.27539
-0.26 | -0.03835 | -0.26245
-0.25 | -0.035746 | -0.24894
-0.24 | -0.033183 | -0.23386
-0.23 | -0.030605 | -0.22017
-0.22 | -0.028363 | -0.20514
-0.21 | -0.02622 | -0.19369
-0.2 | -0.024009 | -0.17978
-0.19 | -0.022048 | -0.16921
-0.18 | -0.020179 | -0.15734
-0.17 | -0.018545 | -0.1462
-0.16 | -0.016896 | -0.13633
-0.15 | -0.01536 | -0.12677
-0.14 | -0.013926 | -0.11755
-0.13 | -0.012572 | -0.10729
-0.12 | -0.011304 | -0.09919
-0.11 | -0.010176 | -0.09212
-0.1 | -0.009105 | -0.08368
-0.09 | -0.008139 | -0.07651
-0.08 | -0.007046 | -0.06933
-0.07 | -0.006121 | -0.06376
-0.06 | -0.005287 | -0.05804
-0.05 | -0.004374 | -0.0525
-0.04 | -0.0034918 | -0.04783
-0.03 | -0.0026634 | -0.043381
-0.02 | -0.0017865 | -0.039059
-0.01 | -0.0009259 | -0.035212
0 | -1.39e-05 | -0.030861
0.01 | 0.0009416 | -0.027123
0.02 | 0.0019878 | -0.02385
0.03 | 0.0031094 | -0.020338
0.04 | 0.0043672 | -0.016549
0.05 | 0.005784 | -0.01259
0.06 | 0.007343 | -0.008248
0.07 | 0.009147 | -0.0032765
0.08 | 0.01108 | 0.0026951
0.09 | 0.01346 | 0.010173
0.1 | 0.01614 | 0.018947
0.11 | 0.019272 | 0.030311
0.12 | 0.022658 | 0.04453
0.13 | 0.026769 | 0.06192
0.14 | 0.0313 | 0.08408
0.15 | 0.036425 | 0.11217
0.16 | 0.042366 | 0.14705
0.17 | 0.049353 | 0.19041
0.18 | 0.056943 | 0.24286
0.19 | 0.06462 | 0.30754
0.2 | 0.07512 | 0.38795
0.21 | 0.08639 | 0.48431
0.22 | 0.09946 | 0.5934
0.23 | 0.11394 | 0.7363
0.24 | 0.13078 | 0.9035
0.25 | 0.15039 | 1.1132
0.26 | 0.17137 | 1.3564
0.27 | 0.19529 | 1.6495
0.28 | 0.22332 | 1.9997
0.29 | 0.2542 | 2.4159
0.3 | 0.28764 | 2.916
0.31 | 0.3259 | 3.5038
0.32 | 0.3698 | 4.2127
0.33 | 0.42002 | 5.0572
0.34 | 0.47175 | 6.001
0.35 | 0.53334 | 7.198
0.36 | 0.5924 | 8.61
0.37 | 0.6725 | 10.312
0.38 | 0.7608 | 12.299
0.39 | 0.8618 | 14.709
0.4 | 0.9744 | 17.566
0.41 | 1.1076 | 20.928
0.42 | 1.2623 | 25.079
0.43 | 1.4336 | 29.934
0.44 | 1.6357 | 35.766
0.45 | 1.8751 | 42.646
0.46 | 2.149 | 51.065
0.47 | 2.4814 | 60.88
0.48 | 2.8743 | 72.67
0.49 | 3.341 | 86.89
0.5 | 3.8941 | 103.73