## Diode Characteristic (uA-mm)
VGS (V) | VDS = 0.000 V | VDS = 0.500 V
-1.25 | -4.8644 | -13.178
-1.24 | -4.7272 | -12.744
-1.23 | -4.5413 | -12.361
-1.22 | -4.3814 | -11.998
-1.21 | -4.2252 | -11.59
-1.2 | -4.0688 | -11.205
-1.19 | -3.9213 | -10.949
-1.18 | -3.7971 | -10.552
-1.17 | -3.6628 | -10.228
-1.16 | -3.5296 | -9.874
-1.15 | -3.3843 | -9.599
-1.14 | -3.2653 | -9.282
-1.13 | -3.1393 | -9.026
-1.12 | -3.0211 | -8.695
-1.11 | -2.9016 | -8.453
-1.1 | -2.7815 | -8.171
-1.09 | -2.6893 | -7.904
-1.08 | -2.5823 | -7.621
-1.07 | -2.4856 | -7.375
-1.06 | -2.3928 | -7.157
-1.05 | -2.2981 | -6.906
-1.04 | -2.2236 | -6.694
-1.03 | -2.1496 | -6.46
-1.02 | -2.0573 | -6.266
-1.01 | -1.9793 | -6.044
-1 | -1.8902 | -5.832
-0.99 | -1.8218 | -5.625
-0.98 | -1.7454 | -5.456
-0.97 | -1.6847 | -5.271
-0.96 | -1.6149 | -5.087
-0.95 | -1.5467 | -4.9426
-0.94 | -1.4966 | -4.7429
-0.93 | -1.4312 | -4.5978
-0.92 | -1.3771 | -4.4235
-0.91 | -1.3185 | -4.2705
-0.9 | -1.2628 | -4.1187
-0.89 | -1.2191 | -3.9834
-0.88 | -1.1643 | -3.8507
-0.87 | -1.1144 | -3.7162
-0.86 | -1.065 | -3.5876
-0.85 | -1.0235 | -3.4578
-0.84 | -0.9847 | -3.3283
-0.83 | -0.9462 | -3.2038
-0.82 | -0.9068 | -3.0882
-0.81 | -0.8636 | -2.997
-0.8 | -0.8263 | -2.8746
-0.79 | -0.7876 | -2.7509
-0.78 | -0.7589 | -2.6714
-0.77 | -0.7281 | -2.5695
-0.76 | -0.6966 | -2.4807
-0.75 | -0.6695 | -2.3903
-0.74 | -0.6361 | -2.2806
-0.73 | -0.6071 | -2.2058
-0.72 | -0.5785 | -2.1079
-0.71 | -0.5514 | -2.0269
-0.7 | -0.5254 | -1.9583
-0.69 | -0.5029 | -1.8836
-0.68 | -0.48414 | -1.8194
-0.67 | -0.4606 | -1.7414
-0.66 | -0.43988 | -1.6812
-0.65 | -0.41773 | -1.6192
-0.64 | -0.39803 | -1.5542
-0.63 | -0.3791 | -1.4855
-0.62 | -0.36104 | -1.4368
-0.61 | -0.34274 | -1.3783
-0.6 | -0.32721 | -1.3182
-0.59 | -0.30958 | -1.2652
-0.58 | -0.2932 | -1.2167
-0.57 | -0.27811 | -1.1644
-0.56 | -0.26393 | -1.1247
-0.55 | -0.25054 | -1.083
-0.54 | -0.23793 | -1.0332
-0.53 | -0.22472 | -0.9991
-0.52 | -0.21331 | -0.9551
-0.51 | -0.20087 | -0.9221
-0.5 | -0.18926 | -0.8834
-0.49 | -0.17885 | -0.8411
-0.48 | -0.16988 | -0.8083
-0.47 | -0.15984 | -0.7672
-0.46 | -0.15142 | -0.7333
-0.45 | -0.14322 | -0.7048
-0.44 | -0.13465 | -0.677
-0.43 | -0.12676 | -0.6469
-0.42 | -0.11921 | -0.6179
-0.41 | -0.1118 | -0.5927
-0.4 | -0.10476 | -0.5635
-0.39 | -0.09767 | -0.5402
-0.38 | -0.09164 | -0.5191
-0.37 | -0.08637 | -0.49538
-0.36 | -0.08129 | -0.47451
-0.35 | -0.07577 | -0.45151
-0.34 | -0.07093 | -0.43183
-0.33 | -0.06641 | -0.4135
-0.32 | -0.06155 | -0.39415
-0.31 | -0.05771 | -0.37139
-0.3 | -0.05371 | -0.35807
-0.29 | -0.050239 | -0.33848
-0.28 | -0.046814 | -0.32233
-0.27 | -0.043393 | -0.30515
-0.26 | -0.04041 | -0.28733
-0.25 | -0.037137 | -0.27281
-0.24 | -0.034562 | -0.25741
-0.23 | -0.031904 | -0.24138
-0.22 | -0.029552 | -0.23031
-0.21 | -0.027056 | -0.21342
-0.2 | -0.024933 | -0.19913
-0.19 | -0.022931 | -0.1867
-0.18 | -0.021077 | -0.17378
-0.17 | -0.01919 | -0.16348
-0.16 | -0.017398 | -0.15041
-0.15 | -0.015831 | -0.13968
-0.14 | -0.014454 | -0.1299
-0.13 | -0.012867 | -0.11949
-0.12 | -0.011682 | -0.10929
-0.11 | -0.010473 | -0.10146
-0.1 | -0.00942 | -0.09212
-0.09 | -0.008238 | -0.08459
-0.08 | -0.007277 | -0.07757
-0.07 | -0.006252 | -0.0708
-0.06 | -0.00543 | -0.0645
-0.05 | -0.004433 | -0.05826
-0.04 | -0.0035665 | -0.05262
-0.03 | -0.0027413 | -0.047611
-0.02 | -0.0018331 | -0.042768
-0.01 | -0.0009788 | -0.038321
0 | -1.59e-05 | -0.03399
0.01 | 0.0009683 | -0.029946
0.02 | 0.001994 | -0.026067
0.03 | 0.0031832 | -0.022017
0.04 | 0.0044254 | -0.018018
0.05 | 0.005745 | -0.013944
0.06 | 0.007409 | -0.009332
0.07 | 0.009211 | -0.0040317
0.08 | 0.01127 | 0.0021612
0.09 | 0.0135 | 0.009631
0.1 | 0.01631 | 0.01873
0.11 | 0.019387 | 0.030277
0.12 | 0.023028 | 0.044741
0.13 | 0.026964 | 0.06242
0.14 | 0.031872 | 0.08528
0.15 | 0.037156 | 0.11307
0.16 | 0.043367 | 0.14865
0.17 | 0.050231 | 0.19228
0.18 | 0.05738 | 0.2464
0.19 | 0.06656 | 0.31212
0.2 | 0.07731 | 0.39272
0.21 | 0.089 | 0.491
0.22 | 0.10298 | 0.6028
0.23 | 0.11902 | 0.7479
0.24 | 0.1356 | 0.9212
0.25 | 0.15557 | 1.133
0.26 | 0.177 | 1.3815
0.27 | 0.20205 | 1.6794
0.28 | 0.2311 | 2.0364
0.29 | 0.2623 | 2.4561
0.3 | 0.29879 | 2.9732
0.31 | 0.33726 | 3.5752
0.32 | 0.38282 | 4.2934
0.33 | 0.43488 | 5.1463
0.34 | 0.49109 | 6.125
0.35 | 0.55507 | 7.332
0.36 | 0.6148 | 8.764
0.37 | 0.6974 | 10.494
0.38 | 0.7926 | 12.526
0.39 | 0.895 | 14.936
0.4 | 1.012 | 17.827
0.41 | 1.1485 | 21.28
0.42 | 1.3073 | 25.431
0.43 | 1.4806 | 30.282
0.44 | 1.6937 | 36.256
0.45 | 1.9394 | 43.301
0.46 | 2.2295 | 51.84
0.47 | 2.5649 | 61.69
0.48 | 2.9623 | 73.57
0.49 | 3.4393 | 88.04
0.5 | 4.0001 | 105.04