## Diode Characteristic (uA-mm)
VGS (V) | VDS = 0.000 V | VDS = 0.500 V
-1.25 | -5.658 | -17.819
-1.24 | -5.415 | -17.246
-1.23 | -5.209 | -16.655
-1.22 | -5.021 | -16.076
-1.21 | -4.8281 | -15.586
-1.2 | -4.6245 | -15.035
-1.19 | -4.4466 | -14.519
-1.18 | -4.2786 | -14.02
-1.17 | -4.1047 | -13.543
-1.16 | -3.9384 | -13.073
-1.15 | -3.7879 | -12.601
-1.14 | -3.6353 | -12.146
-1.13 | -3.4764 | -11.716
-1.12 | -3.3449 | -11.302
-1.11 | -3.2066 | -10.959
-1.1 | -3.0667 | -10.557
-1.09 | -2.9643 | -10.192
-1.08 | -2.839 | -9.823
-1.07 | -2.7179 | -9.452
-1.06 | -2.6163 | -9.126
-1.05 | -2.5011 | -8.808
-1.04 | -2.4031 | -8.523
-1.03 | -2.3193 | -8.193
-1.02 | -2.2102 | -7.886
-1.01 | -2.1228 | -7.623
-1 | -2.0234 | -7.34
-0.99 | -1.9395 | -7.047
-0.98 | -1.8538 | -6.807
-0.97 | -1.7735 | -6.555
-0.96 | -1.7122 | -6.297
-0.95 | -1.6227 | -6.105
-0.94 | -1.5586 | -5.866
-0.93 | -1.4887 | -5.612
-0.92 | -1.4285 | -5.431
-0.91 | -1.3665 | -5.231
-0.9 | -1.3108 | -5.031
-0.89 | -1.2456 | -4.8556
-0.88 | -1.1971 | -4.646
-0.87 | -1.145 | -4.4759
-0.86 | -1.0955 | -4.311
-0.85 | -1.0382 | -4.1439
-0.84 | -0.996 | -3.9529
-0.83 | -0.9521 | -3.8249
-0.82 | -0.9078 | -3.6557
-0.81 | -0.8689 | -3.5245
-0.8 | -0.8284 | -3.3976
-0.79 | -0.7937 | -3.2656
-0.78 | -0.7542 | -3.1463
-0.77 | -0.7231 | -3.0184
-0.76 | -0.6893 | -2.9042
-0.75 | -0.6547 | -2.7831
-0.74 | -0.6259 | -2.6767
-0.73 | -0.5955 | -2.5509
-0.72 | -0.5645 | -2.4574
-0.71 | -0.5374 | -2.3403
-0.7 | -0.5151 | -2.2672
-0.69 | -0.49019 | -2.1777
-0.68 | -0.46819 | -2.0818
-0.67 | -0.44321 | -2.0116
-0.66 | -0.42413 | -1.9115
-0.65 | -0.39918 | -1.8343
-0.64 | -0.38147 | -1.7668
-0.63 | -0.36227 | -1.6895
-0.62 | -0.3435 | -1.6185
-0.61 | -0.32628 | -1.5429
-0.6 | -0.31168 | -1.4872
-0.59 | -0.29568 | -1.4127
-0.58 | -0.27963 | -1.3598
-0.57 | -0.26521 | -1.3109
-0.56 | -0.25174 | -1.2499
-0.55 | -0.23702 | -1.1885
-0.54 | -0.22417 | -1.1469
-0.53 | -0.21275 | -1.0878
-0.52 | -0.19871 | -1.0474
-0.51 | -0.18803 | -1.0041
-0.5 | -0.17875 | -0.9553
-0.49 | -0.16848 | -0.9099
-0.48 | -0.15889 | -0.8675
-0.47 | -0.14934 | -0.8266
-0.46 | -0.14124 | -0.7947
-0.45 | -0.13225 | -0.7567
-0.44 | -0.1253 | -0.7242
-0.43 | -0.11648 | -0.6908
-0.42 | -0.10948 | -0.6614
-0.41 | -0.10323 | -0.6344
-0.4 | -0.09664 | -0.6041
-0.39 | -0.09096 | -0.5698
-0.38 | -0.08632 | -0.5457
-0.37 | -0.08047 | -0.5203
-0.36 | -0.07461 | -0.49931
-0.35 | -0.07024 | -0.47944
-0.34 | -0.06551 | -0.45375
-0.33 | -0.06097 | -0.43044
-0.32 | -0.05664 | -0.4126
-0.31 | -0.05298 | -0.39103
-0.3 | -0.049723 | -0.37017
-0.29 | -0.046182 | -0.35443
-0.28 | -0.042841 | -0.3378
-0.27 | -0.039537 | -0.31952
-0.26 | -0.036784 | -0.2992
-0.25 | -0.034278 | -0.28332
-0.24 | -0.031572 | -0.26683
-0.23 | -0.028963 | -0.25138
-0.22 | -0.026859 | -0.23664
-0.21 | -0.02472 | -0.22437
-0.2 | -0.022804 | -0.20884
-0.19 | -0.02094 | -0.19523
-0.18 | -0.019106 | -0.1829
-0.17 | -0.017401 | -0.17088
-0.16 | -0.016007 | -0.15808
-0.15 | -0.014467 | -0.14725
-0.14 | -0.013218 | -0.13625
-0.13 | -0.011831 | -0.12656
-0.12 | -0.010716 | -0.11679
-0.11 | -0.009564 | -0.10912
-0.1 | -0.008544 | -0.09885
-0.09 | -0.007554 | -0.09148
-0.08 | -0.00669 | -0.08406
-0.07 | -0.005704 | -0.07647
-0.06 | -0.004873 | -0.07019
-0.05 | -0.0040601 | -0.06391
-0.04 | -0.0032412 | -0.05885
-0.03 | -0.0024667 | -0.053
-0.02 | -0.0016675 | -0.048062
-0.01 | -0.000858 | -0.043521
0 | -1.14e-05 | -0.038927
0.01 | 0.0008633 | -0.03436
0.02 | 0.0018329 | -0.03045
0.03 | 0.0028517 | -0.02606
0.04 | 0.0040457 | -0.021882
0.05 | 0.0052814 | -0.018083
0.06 | 0.006765 | -0.013142
0.07 | 0.008399 | -0.008075
0.08 | 0.010267 | -0.0018574
0.09 | 0.012403 | 0.0050456
0.1 | 0.014941 | 0.014438
0.11 | 0.017587 | 0.024868
0.12 | 0.020877 | 0.038512
0.13 | 0.024584 | 0.055547
0.14 | 0.028846 | 0.07676
0.15 | 0.033568 | 0.10336
0.16 | 0.0392 | 0.13673
0.17 | 0.045459 | 0.17754
0.18 | 0.052977 | 0.22878
0.19 | 0.06036 | 0.29162
0.2 | 0.06999 | 0.36682
0.21 | 0.08139 | 0.46115
0.22 | 0.09423 | 0.5726
0.23 | 0.10841 | 0.7111
0.24 | 0.12396 | 0.8757
0.25 | 0.14264 | 1.0753
0.26 | 0.16301 | 1.3174
0.27 | 0.18787 | 1.5968
0.28 | 0.21427 | 1.9427
0.29 | 0.24353 | 2.3493
0.3 | 0.27795 | 2.8376
0.31 | 0.31668 | 3.423
0.32 | 0.36003 | 4.1225
0.33 | 0.41016 | 4.9544
0.34 | 0.46443 | 5.876
0.35 | 0.5254 | 7.058
0.36 | 0.5867 | 8.45
0.37 | 0.6701 | 10.11
0.38 | 0.7574 | 12.097
0.39 | 0.8653 | 14.476
0.4 | 0.9839 | 17.292
0.41 | 1.1208 | 20.629
0.42 | 1.2814 | 24.701
0.43 | 1.4641 | 29.51
0.44 | 1.6702 | 35.233
0.45 | 1.9183 | 42.194
0.46 | 2.2217 | 50.538
0.47 | 2.5615 | 60.05
0.48 | 2.9722 | 71.94
0.49 | 3.4657 | 86.02
0.5 | 4.052 | 102.81