## Diode Characteristic (uA-mm)
VGS (V) | VDS = 0.000 V | VDS = 0.500 V
-1.25 | -4.3547 | -11.729
-1.24 | -4.1928 | -11.377
-1.23 | -4.0464 | -11.033
-1.22 | -3.9115 | -10.717
-1.21 | -3.7814 | -10.321
-1.2 | -3.6517 | -10.026
-1.19 | -3.5245 | -9.734
-1.18 | -3.3993 | -9.373
-1.17 | -3.2755 | -9.109
-1.16 | -3.1522 | -8.792
-1.15 | -3.0409 | -8.516
-1.14 | -2.9294 | -8.244
-1.13 | -2.8255 | -7.989
-1.12 | -2.7287 | -7.756
-1.11 | -2.6293 | -7.467
-1.1 | -2.5224 | -7.243
-1.09 | -2.4452 | -7.028
-1.08 | -2.3513 | -6.775
-1.07 | -2.2547 | -6.539
-1.06 | -2.1699 | -6.325
-1.05 | -2.0834 | -6.121
-1.04 | -2.0071 | -5.952
-1.03 | -1.9481 | -5.74
-1.02 | -1.8591 | -5.561
-1.01 | -1.7899 | -5.362
-1 | -1.734 | -5.19
-0.99 | -1.669 | -5.017
-0.98 | -1.6041 | -4.845
-0.97 | -1.5399 | -4.6912
-0.96 | -1.4801 | -4.5236
-0.95 | -1.4154 | -4.3903
-0.94 | -1.3578 | -4.2308
-0.93 | -1.3116 | -4.0977
-0.92 | -1.2571 | -3.9519
-0.91 | -1.2071 | -3.8101
-0.9 | -1.155 | -3.6697
-0.89 | -1.1127 | -3.5556
-0.88 | -1.0652 | -3.4123
-0.87 | -1.0218 | -3.3049
-0.86 | -0.9786 | -3.1928
-0.85 | -0.938 | -3.0954
-0.84 | -0.9013 | -2.9797
-0.83 | -0.86 | -2.8639
-0.82 | -0.8259 | -2.7768
-0.81 | -0.793 | -2.6767
-0.8 | -0.7541 | -2.5562
-0.79 | -0.7252 | -2.4809
-0.78 | -0.6964 | -2.3864
-0.77 | -0.6644 | -2.3002
-0.76 | -0.6348 | -2.2189
-0.75 | -0.608 | -2.1424
-0.74 | -0.5832 | -2.0603
-0.73 | -0.5551 | -1.9906
-0.72 | -0.5293 | -1.9123
-0.71 | -0.5072 | -1.8303
-0.7 | -0.48268 | -1.7576
-0.69 | -0.46397 | -1.6945
-0.68 | -0.43972 | -1.6326
-0.67 | -0.41853 | -1.5764
-0.66 | -0.40079 | -1.5078
-0.65 | -0.38195 | -1.4482
-0.64 | -0.36162 | -1.3931
-0.63 | -0.34418 | -1.347
-0.62 | -0.32826 | -1.2941
-0.61 | -0.31243 | -1.2395
-0.6 | -0.29653 | -1.1925
-0.59 | -0.28157 | -1.1448
-0.58 | -0.26881 | -1.0951
-0.57 | -0.2542 | -1.058
-0.56 | -0.24169 | -1.0167
-0.55 | -0.22871 | -0.9728
-0.54 | -0.21675 | -0.9355
-0.53 | -0.20539 | -0.8963
-0.52 | -0.19388 | -0.8663
-0.51 | -0.18378 | -0.8283
-0.5 | -0.17436 | -0.7932
-0.49 | -0.16436 | -0.7606
-0.48 | -0.15497 | -0.7327
-0.47 | -0.14584 | -0.697
-0.46 | -0.13761 | -0.6721
-0.45 | -0.13009 | -0.6405
-0.44 | -0.1228 | -0.6122
-0.43 | -0.11581 | -0.5877
-0.42 | -0.10871 | -0.5645
-0.41 | -0.10228 | -0.5414
-0.4 | -0.09624 | -0.517
-0.39 | -0.09019 | -0.4972
-0.38 | -0.08462 | -0.47406
-0.37 | -0.07951 | -0.45056
-0.36 | -0.07446 | -0.43103
-0.35 | -0.06935 | -0.41226
-0.34 | -0.065 | -0.39226
-0.33 | -0.06078 | -0.37562
-0.32 | -0.05675 | -0.35811
-0.31 | -0.05306 | -0.34042
-0.3 | -0.049832 | -0.32542
-0.29 | -0.046372 | -0.3094
-0.28 | -0.043123 | -0.29295
-0.27 | -0.04001 | -0.27584
-0.26 | -0.037342 | -0.26072
-0.25 | -0.034588 | -0.24575
-0.24 | -0.031969 | -0.23186
-0.23 | -0.029464 | -0.2171
-0.22 | -0.027206 | -0.20582
-0.21 | -0.025201 | -0.19397
-0.2 | -0.023106 | -0.18064
-0.19 | -0.021102 | -0.16564
-0.18 | -0.019319 | -0.15571
-0.17 | -0.017705 | -0.14324
-0.16 | -0.016093 | -0.13317
-0.15 | -0.014608 | -0.12362
-0.14 | -0.013178 | -0.11337
-0.13 | -0.01198 | -0.104
-0.12 | -0.010796 | -0.09603
-0.11 | -0.009664 | -0.08817
-0.1 | -0.008569 | -0.07969
-0.09 | -0.00763 | -0.07345
-0.08 | -0.006645 | -0.06676
-0.07 | -0.005786 | -0.06068
-0.06 | -0.0049401 | -0.05529
-0.05 | -0.0041029 | -0.05061
-0.04 | -0.0032998 | -0.045452
-0.03 | -0.0025162 | -0.04074
-0.02 | -0.0016908 | -0.036641
-0.01 | -0.0009018 | -0.032692
0 | -1.62e-05 | -0.028892
0.01 | 0.0008946 | -0.025409
0.02 | 0.0018492 | -0.02211
0.03 | 0.0029131 | -0.018662
0.04 | 0.0040632 | -0.015196
0.05 | 0.0053514 | -0.011593
0.06 | 0.006739 | -0.007371
0.07 | 0.008416 | -0.002503
0.08 | 0.010267 | 0.0031217
0.09 | 0.012566 | 0.009937
0.1 | 0.014924 | 0.018758
0.11 | 0.017767 | 0.029605
0.12 | 0.020889 | 0.043446
0.13 | 0.024882 | 0.06056
0.14 | 0.02917 | 0.08245
0.15 | 0.034135 | 0.1104
0.16 | 0.039625 | 0.14518
0.17 | 0.046095 | 0.18809
0.18 | 0.053727 | 0.24083
0.19 | 0.06064 | 0.30625
0.2 | 0.07057 | 0.38629
0.21 | 0.08155 | 0.48522
0.22 | 0.09443 | 0.597
0.23 | 0.10815 | 0.7432
0.24 | 0.12521 | 0.9166
0.25 | 0.14358 | 1.1311
0.26 | 0.16411 | 1.3843
0.27 | 0.1877 | 1.684
0.28 | 0.21382 | 2.0472
0.29 | 0.24336 | 2.4831
0.3 | 0.27731 | 3.0075
0.31 | 0.31603 | 3.6348
0.32 | 0.35687 | 4.3758
0.33 | 0.4056 | 5.268
0.34 | 0.46 | 6.273
0.35 | 0.52111 | 7.537
0.36 | 0.5776 | 9.041
0.37 | 0.6566 | 10.815
0.38 | 0.747 | 12.971
0.39 | 0.8447 | 15.528
0.4 | 0.9636 | 18.582
0.41 | 1.0936 | 22.198
0.42 | 1.2509 | 26.585
0.43 | 1.4263 | 31.826
0.44 | 1.6252 | 38.04
0.45 | 1.8681 | 45.549
0.46 | 2.1488 | 54.616
0.47 | 2.4872 | 64.99
0.48 | 2.8813 | 78.01
0.49 | 3.3495 | 93.17
0.5 | 3.9144 | 111.39