## Diode Characteristic (uA-mm)
VGS (V) | VDS = 0.000 V | VDS = 0.500 V
-1.25 | -4.3335 | -11.02
-1.24 | -4.1664 | -10.675
-1.23 | -4.0306 | -10.377
-1.22 | -3.9035 | -10.063
-1.21 | -3.7525 | -9.714
-1.2 | -3.6165 | -9.459
-1.19 | -3.5013 | -9.18
-1.18 | -3.3724 | -8.886
-1.17 | -3.2605 | -8.547
-1.16 | -3.133 | -8.325
-1.15 | -3.0244 | -8.092
-1.14 | -2.9191 | -7.797
-1.13 | -2.8214 | -7.536
-1.12 | -2.712 | -7.332
-1.11 | -2.6136 | -7.119
-1.1 | -2.5266 | -6.884
-1.09 | -2.4245 | -6.658
-1.08 | -2.3519 | -6.445
-1.07 | -2.271 | -6.236
-1.06 | -2.1829 | -6.036
-1.05 | -2.1042 | -5.842
-1.04 | -2.0228 | -5.656
-1.03 | -1.9493 | -5.46
-1.02 | -1.8808 | -5.265
-1.01 | -1.8051 | -5.135
-1 | -1.7442 | -4.9437
-0.99 | -1.6801 | -4.8016
-0.98 | -1.6125 | -4.625
-0.97 | -1.5621 | -4.4704
-0.96 | -1.5043 | -4.3439
-0.95 | -1.4359 | -4.184
-0.94 | -1.3816 | -4.0544
-0.93 | -1.329 | -3.9224
-0.92 | -1.2813 | -3.7855
-0.91 | -1.2281 | -3.6677
-0.9 | -1.1819 | -3.5487
-0.89 | -1.13 | -3.422
-0.88 | -1.0848 | -3.3018
-0.87 | -1.044 | -3.1973
-0.86 | -1.0001 | -3.081
-0.85 | -0.9622 | -2.9625
-0.84 | -0.9186 | -2.869
-0.83 | -0.8861 | -2.7749
-0.82 | -0.849 | -2.6662
-0.81 | -0.8087 | -2.5879
-0.8 | -0.7791 | -2.4942
-0.79 | -0.745 | -2.4
-0.78 | -0.7124 | -2.3147
-0.77 | -0.6808 | -2.2291
-0.76 | -0.6558 | -2.1482
-0.75 | -0.6268 | -2.0803
-0.74 | -0.5941 | -2.0033
-0.73 | -0.5714 | -1.9298
-0.72 | -0.5498 | -1.8629
-0.71 | -0.5246 | -1.7915
-0.7 | -0.50163 | -1.727
-0.69 | -0.48143 | -1.6613
-0.68 | -0.45877 | -1.5984
-0.67 | -0.43615 | -1.5461
-0.66 | -0.41578 | -1.4892
-0.65 | -0.39618 | -1.4308
-0.64 | -0.37848 | -1.382
-0.63 | -0.36251 | -1.3211
-0.62 | -0.34607 | -1.2743
-0.61 | -0.32734 | -1.2224
-0.6 | -0.31095 | -1.1747
-0.59 | -0.29375 | -1.1312
-0.58 | -0.28031 | -1.0879
-0.57 | -0.26615 | -1.0456
-0.56 | -0.25301 | -1.0029
-0.55 | -0.24078 | -0.9691
-0.54 | -0.22842 | -0.9246
-0.53 | -0.21519 | -0.8893
-0.52 | -0.20375 | -0.8518
-0.51 | -0.192 | -0.8178
-0.5 | -0.18269 | -0.7837
-0.49 | -0.17224 | -0.7542
-0.48 | -0.16275 | -0.7252
-0.47 | -0.1533 | -0.6972
-0.46 | -0.14492 | -0.6743
-0.45 | -0.13664 | -0.6424
-0.44 | -0.12902 | -0.6129
-0.43 | -0.12129 | -0.5871
-0.42 | -0.11365 | -0.5618
-0.41 | -0.1063 | -0.5369
-0.4 | -0.1009 | -0.5128
-0.39 | -0.09438 | -0.49483
-0.38 | -0.08908 | -0.47493
-0.37 | -0.08406 | -0.45143
-0.36 | -0.07877 | -0.4363
-0.35 | -0.07404 | -0.41584
-0.34 | -0.06851 | -0.39373
-0.33 | -0.06355 | -0.37797
-0.32 | -0.05979 | -0.36064
-0.31 | -0.05555 | -0.34147
-0.3 | -0.05253 | -0.32608
-0.29 | -0.048665 | -0.31069
-0.28 | -0.045459 | -0.29279
-0.27 | -0.041953 | -0.27868
-0.26 | -0.038743 | -0.26423
-0.25 | -0.036222 | -0.24815
-0.24 | -0.033303 | -0.23471
-0.23 | -0.030872 | -0.22108
-0.22 | -0.028522 | -0.20635
-0.21 | -0.026091 | -0.19516
-0.2 | -0.024093 | -0.18149
-0.19 | -0.021994 | -0.17019
-0.18 | -0.019984 | -0.15797
-0.17 | -0.018344 | -0.14771
-0.16 | -0.016683 | -0.13609
-0.15 | -0.01517 | -0.12619
-0.14 | -0.0139 | -0.11548
-0.13 | -0.012505 | -0.10652
-0.12 | -0.011266 | -0.09823
-0.11 | -0.010043 | -0.08986
-0.1 | -0.008922 | -0.08232
-0.09 | -0.007932 | -0.07539
-0.08 | -0.006876 | -0.06886
-0.07 | -0.005931 | -0.06206
-0.06 | -0.005102 | -0.05692
-0.05 | -0.0042369 | -0.05149
-0.04 | -0.0034057 | -0.046111
-0.03 | -0.0025634 | -0.041628
-0.02 | -0.0017346 | -0.03757
-0.01 | -0.0008884 | -0.033594
0 | 1.2e-05 | -0.029286
0.01 | 0.0009091 | -0.02576
0.02 | 0.0019247 | -0.02243
0.03 | 0.0029475 | -0.018725
0.04 | 0.0041419 | -0.015107
0.05 | 0.0054388 | -0.011278
0.06 | 0.006873 | -0.007018
0.07 | 0.008474 | -0.0020632
0.08 | 0.010506 | 0.0038354
0.09 | 0.01262 | 0.01095
0.1 | 0.015006 | 0.019776
0.11 | 0.017811 | 0.031189
0.12 | 0.021136 | 0.045227
0.13 | 0.024903 | 0.06303
0.14 | 0.029088 | 0.08557
0.15 | 0.033906 | 0.11373
0.16 | 0.039689 | 0.14903
0.17 | 0.045936 | 0.19262
0.18 | 0.053279 | 0.24725
0.19 | 0.06049 | 0.31337
0.2 | 0.07005 | 0.39389
0.21 | 0.08105 | 0.4958
0.22 | 0.09343 | 0.6117
0.23 | 0.10712 | 0.759
0.24 | 0.12238 | 0.9359
0.25 | 0.14032 | 1.1529
0.26 | 0.16161 | 1.408
0.27 | 0.18387 | 1.7182
0.28 | 0.20899 | 2.0905
0.29 | 0.23769 | 2.5348
0.3 | 0.27114 | 3.0669
0.31 | 0.30827 | 3.704
0.32 | 0.3489 | 4.4625
0.33 | 0.39511 | 5.3615
0.34 | 0.44522 | 6.411
0.35 | 0.50611 | 7.698
0.36 | 0.5714 | 9.216
0.37 | 0.6471 | 11.102
0.38 | 0.7325 | 13.31
0.39 | 0.8316 | 15.965
0.4 | 0.9422 | 19.091
0.41 | 1.0756 | 22.902
0.42 | 1.221 | 27.473
0.43 | 1.3952 | 32.954
0.44 | 1.5953 | 39.489
0.45 | 1.8258 | 47.305
0.46 | 2.1083 | 56.849
0.47 | 2.4362 | 67.91
0.48 | 2.8248 | 81.39
0.49 | 3.2914 | 97.48
0.5 | 3.8607 | 116.58