## Diode Characteristic (uA-mm)
VGS (V) | VDS = 0.000 V | VDS = 0.500 V
-1.25 | -5.65 | -16.018
-1.24 | -5.444 | -15.516
-1.23 | -5.259 | -14.981
-1.22 | -5.062 | -14.469
-1.21 | -4.8303 | -13.989
-1.2 | -4.6612 | -13.555
-1.19 | -4.4838 | -13.125
-1.18 | -4.3054 | -12.711
-1.17 | -4.1827 | -12.294
-1.16 | -4.0283 | -11.861
-1.15 | -3.8549 | -11.515
-1.14 | -3.7104 | -11.139
-1.13 | -3.5875 | -10.771
-1.12 | -3.4383 | -10.413
-1.11 | -3.2977 | -10.091
-1.1 | -3.1812 | -9.762
-1.09 | -3.0678 | -9.43
-1.08 | -2.9352 | -9.057
-1.07 | -2.8304 | -8.82
-1.06 | -2.7381 | -8.472
-1.05 | -2.615 | -8.232
-1.04 | -2.503 | -7.967
-1.03 | -2.425 | -7.705
-1.02 | -2.3206 | -7.44
-1.01 | -2.2369 | -7.175
-1 | -2.136 | -6.942
-0.99 | -2.0582 | -6.687
-0.98 | -1.9763 | -6.48
-0.97 | -1.8915 | -6.241
-0.96 | -1.8251 | -6.012
-0.95 | -1.7464 | -5.816
-0.94 | -1.6777 | -5.628
-0.93 | -1.6082 | -5.44
-0.92 | -1.5454 | -5.245
-0.91 | -1.4874 | -5.074
-0.9 | -1.4177 | -4.8779
-0.89 | -1.359 | -4.7058
-0.88 | -1.3067 | -4.5245
-0.87 | -1.2466 | -4.3823
-0.86 | -1.1922 | -4.2102
-0.85 | -1.1428 | -4.0714
-0.84 | -1.0895 | -3.9305
-0.83 | -1.0515 | -3.8003
-0.82 | -1.0087 | -3.6498
-0.81 | -0.9578 | -3.5136
-0.8 | -0.9151 | -3.3882
-0.79 | -0.8762 | -3.2703
-0.78 | -0.84 | -3.1458
-0.77 | -0.802 | -3.0358
-0.76 | -0.7637 | -2.9271
-0.75 | -0.7319 | -2.8039
-0.74 | -0.6983 | -2.7058
-0.73 | -0.6639 | -2.6102
-0.72 | -0.6355 | -2.4835
-0.71 | -0.6076 | -2.3881
-0.7 | -0.5777 | -2.3039
-0.69 | -0.5522 | -2.2213
-0.68 | -0.5253 | -2.1279
-0.67 | -0.50124 | -2.0621
-0.66 | -0.47733 | -1.9719
-0.65 | -0.45459 | -1.8905
-0.64 | -0.43424 | -1.8225
-0.63 | -0.4128 | -1.7482
-0.62 | -0.39009 | -1.6762
-0.61 | -0.37155 | -1.6234
-0.6 | -0.35178 | -1.5469
-0.59 | -0.3351 | -1.4791
-0.58 | -0.31732 | -1.4274
-0.57 | -0.30114 | -1.3658
-0.56 | -0.28636 | -1.3126
-0.55 | -0.27188 | -1.266
-0.54 | -0.25583 | -1.2097
-0.53 | -0.24292 | -1.1628
-0.52 | -0.22928 | -1.1178
-0.51 | -0.21812 | -1.0654
-0.5 | -0.20653 | -1.0233
-0.49 | -0.19505 | -0.9782
-0.48 | -0.18388 | -0.9367
-0.47 | -0.173 | -0.8996
-0.46 | -0.16272 | -0.8628
-0.45 | -0.15365 | -0.8281
-0.44 | -0.14547 | -0.7964
-0.43 | -0.13634 | -0.7592
-0.42 | -0.12833 | -0.7249
-0.41 | -0.12064 | -0.6913
-0.4 | -0.113 | -0.6642
-0.39 | -0.10606 | -0.6372
-0.38 | -0.09906 | -0.607
-0.37 | -0.09389 | -0.5786
-0.36 | -0.0876 | -0.5527
-0.35 | -0.08185 | -0.5277
-0.34 | -0.0768 | -0.5015
-0.33 | -0.07154 | -0.47969
-0.32 | -0.06655 | -0.46067
-0.31 | -0.06239 | -0.43767
-0.3 | -0.05794 | -0.41473
-0.29 | -0.05408 | -0.39664
-0.28 | -0.05007 | -0.37258
-0.27 | -0.04685 | -0.35484
-0.26 | -0.043855 | -0.3375
-0.25 | -0.040477 | -0.31782
-0.24 | -0.037338 | -0.30064
-0.23 | -0.03456 | -0.2836
-0.22 | -0.031727 | -0.26731
-0.21 | -0.029275 | -0.25256
-0.2 | -0.026872 | -0.23509
-0.19 | -0.024803 | -0.21996
-0.18 | -0.022491 | -0.20528
-0.17 | -0.020658 | -0.19173
-0.16 | -0.018767 | -0.17853
-0.15 | -0.0171 | -0.16569
-0.14 | -0.015301 | -0.15194
-0.13 | -0.013857 | -0.14142
-0.12 | -0.012461 | -0.13064
-0.11 | -0.011284 | -0.11994
-0.1 | -0.009965 | -0.10924
-0.09 | -0.008812 | -0.10062
-0.08 | -0.007738 | -0.09198
-0.07 | -0.006775 | -0.08413
-0.06 | -0.005685 | -0.07691
-0.05 | -0.00475 | -0.06974
-0.04 | -0.0037931 | -0.06251
-0.03 | -0.0028519 | -0.05663
-0.02 | -0.0019629 | -0.05107
-0.01 | -0.0009787 | -0.045542
0 | -4.54e-05 | -0.039568
0.01 | 0.0010422 | -0.035046
0.02 | 0.0021239 | -0.030771
0.03 | 0.0034308 | -0.026248
0.04 | 0.0047579 | -0.021606
0.05 | 0.006262 | -0.017206
0.06 | 0.008008 | -0.012397
0.07 | 0.010002 | -0.006751
0.08 | 0.012216 | -0.0003771
0.09 | 0.014812 | 0.006908
0.1 | 0.01766 | 0.016306
0.11 | 0.020895 | 0.02768
0.12 | 0.024705 | 0.041852
0.13 | 0.029071 | 0.05922
0.14 | 0.033866 | 0.08119
0.15 | 0.039521 | 0.10903
0.16 | 0.045978 | 0.1439
0.17 | 0.053485 | 0.18635
0.18 | 0.06085 | 0.23873
0.19 | 0.07042 | 0.30403
0.2 | 0.08143 | 0.38278
0.21 | 0.09357 | 0.47987
0.22 | 0.10739 | 0.5889
0.23 | 0.12364 | 0.7327
0.24 | 0.14145 | 0.8995
0.25 | 0.16241 | 1.1058
0.26 | 0.18503 | 1.352
0.27 | 0.21054 | 1.6402
0.28 | 0.23974 | 1.9916
0.29 | 0.27142 | 2.4032
0.3 | 0.309 | 2.9037
0.31 | 0.3504 | 3.4949
0.32 | 0.39402 | 4.2019
0.33 | 0.44626 | 5.0504
0.34 | 0.50364 | 5.997
0.35 | 0.56999 | 7.179
0.36 | 0.6339 | 8.588
0.37 | 0.7149 | 10.273
0.38 | 0.8098 | 12.277
0.39 | 0.9176 | 14.676
0.4 | 1.0364 | 17.522
0.41 | 1.1816 | 20.897
0.42 | 1.3401 | 25.014
0.43 | 1.5285 | 29.929
0.44 | 1.742 | 35.748
0.45 | 1.9907 | 42.765
0.46 | 2.2924 | 51.238
0.47 | 2.6312 | 60.91
0.48 | 3.0508 | 73.13
0.49 | 3.5536 | 87.26
0.5 | 4.1414 | 104.41