## Diode Characteristic (uA-mm)
VGS (V) | VDS = 0.000 V | VDS = 0.500 V
-1.25 | -5.624 | -15.497
-1.24 | -5.389 | -14.945
-1.23 | -5.185 | -14.504
-1.22 | -5.013 | -14.018
-1.21 | -4.7971 | -13.563
-1.2 | -4.6193 | -13.116
-1.19 | -4.472 | -12.682
-1.18 | -4.2939 | -12.214
-1.17 | -4.1379 | -11.913
-1.16 | -3.9917 | -11.54
-1.15 | -3.8355 | -11.152
-1.14 | -3.6949 | -10.741
-1.13 | -3.5409 | -10.385
-1.12 | -3.4323 | -10.074
-1.11 | -3.3035 | -9.77
-1.1 | -3.1827 | -9.487
-1.09 | -3.0577 | -9.166
-1.08 | -2.937 | -8.856
-1.07 | -2.8323 | -8.542
-1.06 | -2.7186 | -8.274
-1.05 | -2.607 | -8.015
-1.04 | -2.5065 | -7.743
-1.03 | -2.4111 | -7.489
-1.02 | -2.3199 | -7.229
-1.01 | -2.2311 | -6.96
-1 | -2.1411 | -6.774
-0.99 | -2.0772 | -6.54
-0.98 | -1.9844 | -6.289
-0.97 | -1.9084 | -6.115
-0.96 | -1.8389 | -5.883
-0.95 | -1.7585 | -5.702
-0.94 | -1.679 | -5.498
-0.93 | -1.6148 | -5.295
-0.92 | -1.5567 | -5.105
-0.91 | -1.4941 | -4.9494
-0.9 | -1.4304 | -4.7812
-0.89 | -1.372 | -4.5991
-0.88 | -1.3151 | -4.4152
-0.87 | -1.2614 | -4.2765
-0.86 | -1.2118 | -4.1235
-0.85 | -1.1565 | -3.9878
-0.84 | -1.1057 | -3.8172
-0.83 | -1.0613 | -3.6822
-0.82 | -1.0175 | -3.5451
-0.81 | -0.9691 | -3.4352
-0.8 | -0.9251 | -3.3087
-0.79 | -0.8872 | -3.1699
-0.78 | -0.8441 | -3.08
-0.77 | -0.81 | -2.9587
-0.76 | -0.7743 | -2.8633
-0.75 | -0.7382 | -2.7539
-0.74 | -0.7084 | -2.6726
-0.73 | -0.6708 | -2.5557
-0.72 | -0.6436 | -2.463
-0.71 | -0.6153 | -2.3806
-0.7 | -0.5871 | -2.2668
-0.69 | -0.5611 | -2.1717
-0.68 | -0.5372 | -2.1002
-0.67 | -0.5091 | -2.0228
-0.66 | -0.48843 | -1.9405
-0.65 | -0.46326 | -1.8675
-0.64 | -0.44234 | -1.7926
-0.63 | -0.41923 | -1.7257
-0.62 | -0.3988 | -1.6448
-0.61 | -0.37743 | -1.5837
-0.6 | -0.36039 | -1.52
-0.59 | -0.34113 | -1.4591
-0.58 | -0.32168 | -1.4041
-0.57 | -0.30698 | -1.3545
-0.56 | -0.29008 | -1.2922
-0.55 | -0.27654 | -1.2419
-0.54 | -0.26269 | -1.1815
-0.53 | -0.24899 | -1.1435
-0.52 | -0.23426 | -1.103
-0.51 | -0.22235 | -1.0565
-0.5 | -0.20892 | -1.0056
-0.49 | -0.19852 | -0.9655
-0.48 | -0.18727 | -0.9321
-0.47 | -0.17671 | -0.8838
-0.46 | -0.16616 | -0.845
-0.45 | -0.15711 | -0.8126
-0.44 | -0.14856 | -0.7776
-0.43 | -0.14065 | -0.7434
-0.42 | -0.13111 | -0.7092
-0.41 | -0.12298 | -0.677
-0.4 | -0.11545 | -0.6509
-0.39 | -0.10899 | -0.619
-0.38 | -0.10208 | -0.5947
-0.37 | -0.09527 | -0.5702
-0.36 | -0.08955 | -0.542
-0.35 | -0.08325 | -0.5209
-0.34 | -0.07813 | -0.49984
-0.33 | -0.07291 | -0.47758
-0.32 | -0.06851 | -0.45497
-0.31 | -0.06341 | -0.43166
-0.3 | -0.05895 | -0.40946
-0.29 | -0.05516 | -0.38917
-0.28 | -0.05108 | -0.37036
-0.27 | -0.047443 | -0.35213
-0.26 | -0.04428 | -0.33184
-0.25 | -0.041013 | -0.3145
-0.24 | -0.037961 | -0.29839
-0.23 | -0.034978 | -0.28011
-0.22 | -0.032091 | -0.2661
-0.21 | -0.029736 | -0.24681
-0.2 | -0.027193 | -0.23177
-0.19 | -0.024797 | -0.21683
-0.18 | -0.022724 | -0.20384
-0.17 | -0.020869 | -0.18916
-0.16 | -0.019044 | -0.17363
-0.15 | -0.017155 | -0.16089
-0.14 | -0.015427 | -0.14942
-0.13 | -0.013988 | -0.1376
-0.12 | -0.012602 | -0.12725
-0.11 | -0.011168 | -0.11755
-0.1 | -0.010018 | -0.10795
-0.09 | -0.008834 | -0.09737
-0.08 | -0.007806 | -0.08954
-0.07 | -0.006691 | -0.08181
-0.06 | -0.005704 | -0.07476
-0.05 | -0.0047532 | -0.06762
-0.04 | -0.0038424 | -0.06135
-0.03 | -0.0028935 | -0.05465
-0.02 | -0.0019919 | -0.04899
-0.01 | -0.0010059 | -0.044112
0 | 1.1e-06 | -0.038745
0.01 | 0.0010269 | -0.033926
0.02 | 0.0021862 | -0.029739
0.03 | 0.0034079 | -0.025659
0.04 | 0.0048306 | -0.021165
0.05 | 0.006311 | -0.01669
0.06 | 0.008021 | -0.011858
0.07 | 0.009977 | -0.006315
0.08 | 0.012313 | -9.53e-05
0.09 | 0.014727 | 0.007382
0.1 | 0.017526 | 0.016331
0.11 | 0.020731 | 0.027726
0.12 | 0.024627 | 0.042114
0.13 | 0.028959 | 0.05901
0.14 | 0.033817 | 0.08131
0.15 | 0.03927 | 0.10835
0.16 | 0.045974 | 0.14315
0.17 | 0.053446 | 0.18554
0.18 | 0.05986 | 0.23812
0.19 | 0.06984 | 0.30307
0.2 | 0.08059 | 0.38119
0.21 | 0.09254 | 0.47788
0.22 | 0.10612 | 0.5901
0.23 | 0.12213 | 0.7312
0.24 | 0.1395 | 0.9
0.25 | 0.15979 | 1.1046
0.26 | 0.182 | 1.3472
0.27 | 0.20564 | 1.644
0.28 | 0.23553 | 1.9918
0.29 | 0.2674 | 2.406
0.3 | 0.30403 | 2.9052
0.31 | 0.34357 | 3.5009
0.32 | 0.38799 | 4.2057
0.33 | 0.44033 | 5.0435
0.34 | 0.49868 | 5.998
0.35 | 0.56216 | 7.18
0.36 | 0.6247 | 8.578
0.37 | 0.7073 | 10.284
0.38 | 0.7978 | 12.299
0.39 | 0.905 | 14.696
0.4 | 1.0255 | 17.528
0.41 | 1.1614 | 20.932
0.42 | 1.3251 | 25.065
0.43 | 1.5094 | 29.886
0.44 | 1.7226 | 35.737
0.45 | 1.973 | 42.747
0.46 | 2.2724 | 51.203
0.47 | 2.6197 | 61.07
0.48 | 3.0235 | 72.93
0.49 | 3.5264 | 87.24
0.5 | 4.1303 | 104.13