## Diode Characteristic (uA-mm)
VGS (V) | VDS = 0.000 V | VDS = 0.500 V
-1.25 | -6.346 | -17.906
-1.24 | -6.085 | -17.234
-1.23 | -5.876 | -16.776
-1.22 | -5.625 | -16.131
-1.21 | -5.445 | -15.57
-1.2 | -5.198 | -15.075
-1.19 | -5.013 | -14.623
-1.18 | -4.8049 | -14.218
-1.17 | -4.6395 | -13.639
-1.16 | -4.4585 | -13.206
-1.15 | -4.2966 | -12.772
-1.14 | -4.1238 | -12.321
-1.13 | -3.9609 | -11.903
-1.12 | -3.8224 | -11.548
-1.11 | -3.6763 | -11.197
-1.1 | -3.5348 | -10.843
-1.09 | -3.3886 | -10.428
-1.08 | -3.2408 | -10.137
-1.07 | -3.107 | -9.734
-1.06 | -2.9938 | -9.415
-1.05 | -2.8713 | -9.084
-1.04 | -2.7577 | -8.786
-1.03 | -2.6638 | -8.422
-1.02 | -2.5509 | -8.177
-1.01 | -2.4344 | -7.846
-1 | -2.3378 | -7.61
-0.99 | -2.2431 | -7.343
-0.98 | -2.154 | -7.071
-0.97 | -2.0703 | -6.823
-0.96 | -1.9801 | -6.557
-0.95 | -1.909 | -6.379
-0.94 | -1.8256 | -6.152
-0.93 | -1.7506 | -5.941
-0.92 | -1.6851 | -5.716
-0.91 | -1.606 | -5.459
-0.9 | -1.5352 | -5.321
-0.89 | -1.4696 | -5.137
-0.88 | -1.4118 | -4.9475
-0.87 | -1.3491 | -4.7736
-0.86 | -1.293 | -4.5898
-0.85 | -1.2296 | -4.4403
-0.84 | -1.172 | -4.2634
-0.83 | -1.1232 | -4.101
-0.82 | -1.0748 | -3.9506
-0.81 | -1.0294 | -3.7813
-0.8 | -0.9808 | -3.6533
-0.79 | -0.933 | -3.5024
-0.78 | -0.8935 | -3.3756
-0.77 | -0.8561 | -3.2654
-0.76 | -0.8147 | -3.1296
-0.75 | -0.7726 | -3.0093
-0.74 | -0.736 | -2.9077
-0.73 | -0.7023 | -2.7795
-0.72 | -0.6719 | -2.6745
-0.71 | -0.6347 | -2.5689
-0.7 | -0.6078 | -2.4629
-0.69 | -0.5771 | -2.3524
-0.68 | -0.5511 | -2.2732
-0.67 | -0.5215 | -2.1871
-0.66 | -0.49918 | -2.0973
-0.65 | -0.47664 | -2.0185
-0.64 | -0.45182 | -1.9419
-0.63 | -0.42945 | -1.8586
-0.62 | -0.40737 | -1.7791
-0.61 | -0.38851 | -1.7043
-0.6 | -0.36646 | -1.6256
-0.59 | -0.34764 | -1.5659
-0.58 | -0.32861 | -1.5005
-0.57 | -0.31202 | -1.4422
-0.56 | -0.29584 | -1.3693
-0.55 | -0.27759 | -1.3071
-0.54 | -0.26233 | -1.2624
-0.53 | -0.24895 | -1.21
-0.52 | -0.23514 | -1.163
-0.51 | -0.22251 | -1.1066
-0.5 | -0.21051 | -1.0579
-0.49 | -0.19709 | -1.0158
-0.48 | -0.18568 | -0.9781
-0.47 | -0.17529 | -0.9311
-0.46 | -0.16566 | -0.8816
-0.45 | -0.15637 | -0.85
-0.44 | -0.14653 | -0.8079
-0.43 | -0.13768 | -0.7752
-0.42 | -0.12916 | -0.7371
-0.41 | -0.12157 | -0.7054
-0.4 | -0.1139 | -0.6777
-0.39 | -0.10641 | -0.6407
-0.38 | -0.10019 | -0.6116
-0.37 | -0.09355 | -0.5839
-0.36 | -0.08682 | -0.5617
-0.35 | -0.08182 | -0.5301
-0.34 | -0.07609 | -0.5082
-0.33 | -0.07151 | -0.4887
-0.32 | -0.06618 | -0.46619
-0.31 | -0.0617 | -0.44364
-0.3 | -0.0577 | -0.41684
-0.29 | -0.0533 | -0.39909
-0.28 | -0.049919 | -0.37655
-0.27 | -0.046733 | -0.35669
-0.26 | -0.042994 | -0.33868
-0.25 | -0.039803 | -0.32093
-0.24 | -0.036929 | -0.30177
-0.23 | -0.033929 | -0.28317
-0.22 | -0.031412 | -0.26639
-0.21 | -0.028973 | -0.25105
-0.2 | -0.026615 | -0.23296
-0.19 | -0.024368 | -0.21852
-0.18 | -0.022149 | -0.20409
-0.17 | -0.020367 | -0.19092
-0.16 | -0.018374 | -0.17768
-0.15 | -0.01677 | -0.16533
-0.14 | -0.015099 | -0.15329
-0.13 | -0.013631 | -0.14112
-0.12 | -0.012272 | -0.12986
-0.11 | -0.010971 | -0.11884
-0.1 | -0.009696 | -0.1085
-0.09 | -0.008597 | -0.09992
-0.08 | -0.00755 | -0.09109
-0.07 | -0.006525 | -0.08398
-0.06 | -0.005573 | -0.0758
-0.05 | -0.0046727 | -0.06885
-0.04 | -0.0037359 | -0.06215
-0.03 | -0.0028457 | -0.05568
-0.02 | -0.0019209 | -0.05066
-0.01 | -0.0010027 | -0.044937
0 | -2e-05 | -0.040073
0.01 | 0.0010564 | -0.035423
0.02 | 0.0021351 | -0.031048
0.03 | 0.0034169 | -0.026699
0.04 | 0.004754 | -0.022169
0.05 | 0.006209 | -0.01766
0.06 | 0.007887 | -0.01267
0.07 | 0.010008 | -0.00701
0.08 | 0.012203 | -0.0007834
0.09 | 0.014747 | 0.006751
0.1 | 0.01765 | 0.015644
0.11 | 0.02111 | 0.027001
0.12 | 0.024906 | 0.04135
0.13 | 0.029261 | 0.05847
0.14 | 0.034282 | 0.08061
0.15 | 0.040094 | 0.10815
0.16 | 0.04663 | 0.14351
0.17 | 0.053898 | 0.18669
0.18 | 0.06135 | 0.23977
0.19 | 0.07144 | 0.30583
0.2 | 0.08277 | 0.38635
0.21 | 0.0955 | 0.48442
0.22 | 0.1095 | 0.6005
0.23 | 0.12578 | 0.7451
0.24 | 0.14431 | 0.9194
0.25 | 0.16594 | 1.132
0.26 | 0.18878 | 1.382
0.27 | 0.2158 | 1.6891
0.28 | 0.24417 | 2.0565
0.29 | 0.2788 | 2.4864
0.3 | 0.31799 | 3.0098
0.31 | 0.35724 | 3.6254
0.32 | 0.40729 | 4.3687
0.33 | 0.45956 | 5.2388
0.34 | 0.51921 | 6.257
0.35 | 0.5755 | 7.501
0.36 | 0.651 | 8.978
0.37 | 0.7381 | 10.778
0.38 | 0.836 | 12.897
0.39 | 0.9449 | 15.431
0.4 | 1.0691 | 18.423
0.41 | 1.2118 | 22.054
0.42 | 1.3828 | 26.434
0.43 | 1.5702 | 31.59
0.44 | 1.7887 | 37.8
0.45 | 2.0491 | 45.28
0.46 | 2.3455 | 54.29
0.47 | 2.7113 | 64.67
0.48 | 3.1349 | 77.52
0.49 | 3.655 | 92.83
0.5 | 4.2617 | 111.03