## Diode Characteristic (uA-mm)
VGS (V) | VDS = 0.000 V | VDS = 0.500 V
-1.25 | -7.258 | -20.975
-1.24 | -6.945 | -20.291
-1.23 | -6.685 | -19.485
-1.22 | -6.434 | -18.849
-1.21 | -6.219 | -18.331
-1.2 | -5.951 | -17.655
-1.19 | -5.72 | -17.041
-1.18 | -5.498 | -16.55
-1.17 | -5.275 | -15.947
-1.16 | -5.064 | -15.354
-1.15 | -4.8796 | -14.923
-1.14 | -4.684 | -14.429
-1.13 | -4.4901 | -13.913
-1.12 | -4.3182 | -13.428
-1.11 | -4.1457 | -12.952
-1.1 | -3.9645 | -12.468
-1.09 | -3.8235 | -12.083
-1.08 | -3.6583 | -11.701
-1.07 | -3.5108 | -11.361
-1.06 | -3.3852 | -10.875
-1.05 | -3.2591 | -10.52
-1.04 | -3.1095 | -10.084
-1.03 | -2.9869 | -9.778
-1.02 | -2.8761 | -9.442
-1.01 | -2.7455 | -9.124
-1 | -2.6321 | -8.793
-0.99 | -2.5227 | -8.49
-0.98 | -2.4096 | -8.182
-0.97 | -2.3266 | -7.879
-0.96 | -2.2328 | -7.586
-0.95 | -2.1187 | -7.312
-0.94 | -2.039 | -7.065
-0.93 | -1.9384 | -6.779
-0.92 | -1.8584 | -6.533
-0.91 | -1.7887 | -6.286
-0.9 | -1.6978 | -6.116
-0.89 | -1.6195 | -5.845
-0.88 | -1.5484 | -5.646
-0.87 | -1.4786 | -5.43
-0.86 | -1.4159 | -5.211
-0.85 | -1.3597 | -5.059
-0.84 | -1.2997 | -4.8771
-0.83 | -1.2328 | -4.6669
-0.82 | -1.1841 | -4.5156
-0.81 | -1.1296 | -4.3299
-0.8 | -1.0794 | -4.1468
-0.79 | -1.0318 | -3.9897
-0.78 | -0.981 | -3.8403
-0.77 | -0.9385 | -3.6918
-0.76 | -0.8927 | -3.5392
-0.75 | -0.8576 | -3.4011
-0.74 | -0.8118 | -3.2632
-0.73 | -0.7694 | -3.1342
-0.72 | -0.7324 | -3.0032
-0.71 | -0.7008 | -2.8991
-0.7 | -0.6658 | -2.7911
-0.69 | -0.6292 | -2.6718
-0.68 | -0.6024 | -2.5724
-0.67 | -0.5708 | -2.4774
-0.66 | -0.5409 | -2.3667
-0.65 | -0.5151 | -2.2574
-0.64 | -0.48955 | -2.1645
-0.63 | -0.46728 | -2.0858
-0.62 | -0.44242 | -1.9979
-0.61 | -0.41637 | -1.9105
-0.6 | -0.39826 | -1.8398
-0.59 | -0.37337 | -1.7441
-0.58 | -0.35619 | -1.6832
-0.57 | -0.33804 | -1.6003
-0.56 | -0.32187 | -1.5433
-0.55 | -0.30384 | -1.4753
-0.54 | -0.28653 | -1.4084
-0.53 | -0.27123 | -1.3477
-0.52 | -0.25596 | -1.2904
-0.51 | -0.24158 | -1.2317
-0.5 | -0.22983 | -1.1794
-0.49 | -0.21641 | -1.1311
-0.48 | -0.20354 | -1.0837
-0.47 | -0.18961 | -1.0323
-0.46 | -0.17961 | -0.9844
-0.45 | -0.16966 | -0.9419
-0.44 | -0.1599 | -0.8952
-0.43 | -0.14929 | -0.8542
-0.42 | -0.14042 | -0.8157
-0.41 | -0.13275 | -0.7782
-0.4 | -0.12381 | -0.7396
-0.39 | -0.11542 | -0.7026
-0.38 | -0.10786 | -0.674
-0.37 | -0.10108 | -0.6433
-0.36 | -0.0949 | -0.6156
-0.35 | -0.0886 | -0.5826
-0.34 | -0.08271 | -0.5557
-0.33 | -0.07678 | -0.5311
-0.32 | -0.07165 | -0.5068
-0.31 | -0.06708 | -0.48351
-0.3 | -0.06181 | -0.45861
-0.29 | -0.05766 | -0.43485
-0.28 | -0.05344 | -0.41541
-0.27 | -0.049672 | -0.39178
-0.26 | -0.046027 | -0.36954
-0.25 | -0.042576 | -0.35346
-0.24 | -0.039158 | -0.33013
-0.23 | -0.036238 | -0.31488
-0.22 | -0.033279 | -0.29638
-0.21 | -0.030711 | -0.28004
-0.2 | -0.027969 | -0.26394
-0.19 | -0.025685 | -0.24756
-0.18 | -0.023627 | -0.23339
-0.17 | -0.021434 | -0.21594
-0.16 | -0.019596 | -0.20175
-0.15 | -0.017765 | -0.18679
-0.14 | -0.015919 | -0.17253
-0.13 | -0.014516 | -0.15935
-0.12 | -0.012934 | -0.14769
-0.11 | -0.011542 | -0.13678
-0.1 | -0.010351 | -0.12609
-0.09 | -0.009077 | -0.11511
-0.08 | -0.008022 | -0.10584
-0.07 | -0.006913 | -0.09622
-0.06 | -0.00586 | -0.08735
-0.05 | -0.0048375 | -0.07852
-0.04 | -0.0039549 | -0.07175
-0.03 | -0.0029858 | -0.06449
-0.02 | -0.0020299 | -0.05846
-0.01 | -0.0010781 | -0.05214
0 | -2.67e-05 | -0.046142
0.01 | 0.0010759 | -0.040621
0.02 | 0.0022131 | -0.035436
0.03 | 0.0035421 | -0.031393
0.04 | 0.004937 | -0.026578
0.05 | 0.006428 | -0.021583
0.06 | 0.00834 | -0.0162
0.07 | 0.010287 | -0.010413
0.08 | 0.012578 | -0.0037088
0.09 | 0.015248 | 0.0041538
0.1 | 0.018344 | 0.013336
0.11 | 0.021707 | 0.025031
0.12 | 0.025703 | 0.039329
0.13 | 0.030123 | 0.05682
0.14 | 0.035346 | 0.07907
0.15 | 0.041286 | 0.10665
0.16 | 0.047699 | 0.14079
0.17 | 0.05539 | 0.18365
0.18 | 0.06365 | 0.23626
0.19 | 0.07383 | 0.30103
0.2 | 0.0853 | 0.37984
0.21 | 0.09836 | 0.47664
0.22 | 0.11377 | 0.5882
0.23 | 0.13052 | 0.7316
0.24 | 0.1497 | 0.8993
0.25 | 0.17121 | 1.1088
0.26 | 0.19494 | 1.3565
0.27 | 0.22284 | 1.6566
0.28 | 0.25381 | 2.0056
0.29 | 0.2873 | 2.4259
0.3 | 0.32797 | 2.9393
0.31 | 0.3701 | 3.5371
0.32 | 0.41992 | 4.2556
0.33 | 0.47447 | 5.1154
0.34 | 0.5361 | 6.086
0.35 | 0.5957 | 7.314
0.36 | 0.6752 | 8.745
0.37 | 0.7629 | 10.498
0.38 | 0.8617 | 12.556
0.39 | 0.974 | 14.997
0.4 | 1.0974 | 17.904
0.41 | 1.2479 | 21.383
0.42 | 1.4218 | 25.638
0.43 | 1.614 | 30.641
0.44 | 1.8349 | 36.682
0.45 | 2.1008 | 43.799
0.46 | 2.4223 | 52.516
0.47 | 2.7916 | 62.77
0.48 | 3.2283 | 74.96
0.49 | 3.7513 | 89.74
0.5 | 4.3757 | 107.16