## Diode Characteristic (uA-mm)
VGS (V) | VDS = 0.000 V | VDS = 0.500 V
-1.25 | -8.965 | -26.66
-1.24 | -8.534 | -25.617
-1.23 | -8.224 | -24.79
-1.22 | -7.911 | -24
-1.21 | -7.571 | -23.1
-1.2 | -7.245 | -22.249
-1.19 | -6.969 | -21.491
-1.18 | -6.711 | -20.831
-1.17 | -6.399 | -20.169
-1.16 | -6.151 | -19.414
-1.15 | -5.895 | -18.803
-1.14 | -5.661 | -18.166
-1.13 | -5.405 | -17.52
-1.12 | -5.227 | -16.874
-1.11 | -4.9957 | -16.294
-1.1 | -4.7894 | -15.753
-1.09 | -4.5942 | -15.151
-1.08 | -4.4277 | -14.589
-1.07 | -4.2074 | -14.098
-1.06 | -4.0278 | -13.571
-1.05 | -3.8598 | -13.134
-1.04 | -3.6929 | -12.699
-1.03 | -3.5541 | -12.197
-1.02 | -3.4162 | -11.735
-1.01 | -3.2385 | -11.356
-1 | -3.1004 | -10.96
-0.99 | -2.961 | -10.545
-0.98 | -2.8552 | -10.142
-0.97 | -2.7325 | -9.796
-0.96 | -2.6146 | -9.391
-0.95 | -2.5074 | -9.071
-0.94 | -2.3975 | -8.739
-0.93 | -2.2839 | -8.385
-0.92 | -2.1697 | -8.079
-0.91 | -2.0812 | -7.783
-0.9 | -1.9846 | -7.469
-0.89 | -1.8901 | -7.208
-0.88 | -1.8121 | -6.925
-0.87 | -1.7357 | -6.665
-0.86 | -1.6623 | -6.411
-0.85 | -1.5727 | -6.197
-0.84 | -1.5025 | -5.951
-0.83 | -1.4322 | -5.672
-0.82 | -1.3569 | -5.464
-0.81 | -1.2915 | -5.26
-0.8 | -1.2276 | -5.055
-0.79 | -1.1737 | -4.8459
-0.78 | -1.1117 | -4.6401
-0.77 | -1.0679 | -4.4615
-0.76 | -1.0158 | -4.2902
-0.75 | -0.9603 | -4.1241
-0.74 | -0.9103 | -3.9521
-0.73 | -0.8684 | -3.7811
-0.72 | -0.8226 | -3.6352
-0.71 | -0.7795 | -3.4947
-0.7 | -0.7385 | -3.3269
-0.69 | -0.7027 | -3.1966
-0.68 | -0.6706 | -3.0633
-0.67 | -0.6354 | -2.9464
-0.66 | -0.6043 | -2.8147
-0.65 | -0.5721 | -2.6965
-0.64 | -0.5438 | -2.5907
-0.63 | -0.5159 | -2.4726
-0.62 | -0.48862 | -2.3721
-0.61 | -0.46408 | -2.2705
-0.6 | -0.43793 | -2.1698
-0.59 | -0.41831 | -2.0751
-0.58 | -0.3958 | -1.9862
-0.57 | -0.37158 | -1.8954
-0.56 | -0.35161 | -1.8234
-0.55 | -0.33012 | -1.7204
-0.54 | -0.31143 | -1.6469
-0.53 | -0.29484 | -1.5786
-0.52 | -0.27592 | -1.5123
-0.51 | -0.25968 | -1.4357
-0.5 | -0.24426 | -1.3734
-0.49 | -0.23076 | -1.3092
-0.48 | -0.21877 | -1.2505
-0.47 | -0.20452 | -1.1921
-0.46 | -0.19183 | -1.142
-0.45 | -0.17948 | -1.0816
-0.44 | -0.16903 | -1.034
-0.43 | -0.15854 | -0.985
-0.42 | -0.14815 | -0.9423
-0.41 | -0.13893 | -0.8939
-0.4 | -0.12957 | -0.8496
-0.39 | -0.12105 | -0.8104
-0.38 | -0.11317 | -0.7716
-0.37 | -0.10563 | -0.7335
-0.36 | -0.09831 | -0.6966
-0.35 | -0.09167 | -0.667
-0.34 | -0.08634 | -0.6348
-0.33 | -0.08008 | -0.6022
-0.32 | -0.07417 | -0.5736
-0.31 | -0.06888 | -0.5413
-0.3 | -0.0639 | -0.5179
-0.29 | -0.05944 | -0.49543
-0.28 | -0.05483 | -0.46948
-0.27 | -0.05065 | -0.4439
-0.26 | -0.047434 | -0.41847
-0.25 | -0.04354 | -0.40173
-0.24 | -0.040427 | -0.37867
-0.23 | -0.037218 | -0.35637
-0.22 | -0.034277 | -0.33596
-0.21 | -0.031434 | -0.31643
-0.2 | -0.028826 | -0.29515
-0.19 | -0.026276 | -0.27728
-0.18 | -0.024068 | -0.26078
-0.17 | -0.022019 | -0.24546
-0.16 | -0.01989 | -0.2282
-0.15 | -0.017964 | -0.21372
-0.14 | -0.016362 | -0.19846
-0.13 | -0.014761 | -0.18225
-0.12 | -0.013198 | -0.16735
-0.11 | -0.011813 | -0.15464
-0.1 | -0.010453 | -0.14589
-0.09 | -0.009249 | -0.13261
-0.08 | -0.0081 | -0.12049
-0.07 | -0.007027 | -0.11057
-0.06 | -0.006053 | -0.10089
-0.05 | -0.0050152 | -0.09258
-0.04 | -0.0040512 | -0.08334
-0.03 | -0.0031106 | -0.07583
-0.02 | -0.0020895 | -0.06836
-0.01 | -0.0010878 | -0.0623
0 | -1.9e-05 | -0.06836
0.01 | 0.0011366 | -0.048801
0.02 | 0.0022819 | -0.043532
0.03 | 0.0036644 | -0.03741
0.04 | 0.0050947 | -0.031773
0.05 | 0.006694 | -0.025801
0.06 | 0.008553 | -0.019863
0.07 | 0.010772 | -0.013408
0.08 | 0.013077 | -0.006614
0.09 | 0.015765 | 0.0017092
0.1 | 0.018972 | 0.011398
0.11 | 0.022627 | 0.022985
0.12 | 0.026727 | 0.037237
0.13 | 0.031466 | 0.055031
0.14 | 0.036745 | 0.0768
0.15 | 0.042987 | 0.10424
0.16 | 0.050138 | 0.13914
0.17 | 0.0573 | 0.18232
0.18 | 0.06701 | 0.23449
0.19 | 0.07735 | 0.29945
0.2 | 0.08945 | 0.37857
0.21 | 0.10371 | 0.47823
0.22 | 0.11966 | 0.5903
0.23 | 0.13763 | 0.7343
0.24 | 0.15686 | 0.9081
0.25 | 0.18025 | 1.1215
0.26 | 0.20655 | 1.3745
0.27 | 0.23507 | 1.6726
0.28 | 0.26819 | 2.0373
0.29 | 0.30484 | 2.4714
0.3 | 0.34826 | 2.9889
0.31 | 0.39378 | 3.616
0.32 | 0.4439 | 4.3501
0.33 | 0.50054 | 5.2357
0.34 | 0.56742 | 6.222
0.35 | 0.6297 | 7.502
0.36 | 0.714 | 8.98
0.37 | 0.8091 | 10.762
0.38 | 0.916 | 12.89
0.39 | 1.041 | 15.404
0.4 | 1.1782 | 18.428
0.41 | 1.333 | 22.041
0.42 | 1.5136 | 26.427
0.43 | 1.7188 | 31.617
0.44 | 1.9592 | 37.773
0.45 | 2.2439 | 45.241
0.46 | 2.5738 | 54.215
0.47 | 2.9612 | 64.67
0.48 | 3.4206 | 77.52
0.49 | 3.9697 | 92.63
0.5 | 4.6479 | 110.95