## Diode Characteristic (uA-mm)
VGS (V) | VDS = 0.000 V | VDS = 0.500 V
-1.25 | -8.246 | -24.331
-1.24 | -7.877 | -23.512
-1.23 | -7.577 | -22.755
-1.22 | -7.288 | -22.027
-1.21 | -7.005 | -21.213
-1.2 | -6.688 | -20.55
-1.19 | -6.449 | -19.795
-1.18 | -6.173 | -19.138
-1.17 | -5.942 | -18.515
-1.16 | -5.725 | -17.866
-1.15 | -5.464 | -17.252
-1.14 | -5.234 | -16.644
-1.13 | -5.005 | -16.028
-1.12 | -4.8243 | -15.496
-1.11 | -4.6352 | -14.943
-1.1 | -4.4474 | -14.447
-1.09 | -4.2718 | -13.94
-1.08 | -4.0848 | -13.525
-1.07 | -3.9447 | -12.96
-1.06 | -3.7674 | -12.546
-1.05 | -3.6302 | -12.065
-1.04 | -3.4692 | -11.626
-1.03 | -3.3166 | -11.269
-1.02 | -3.1877 | -10.868
-1.01 | -3.0451 | -10.449
-1 | -2.9054 | -10.081
-0.99 | -2.7879 | -9.716
-0.98 | -2.6676 | -9.351
-0.97 | -2.5505 | -8.987
-0.96 | -2.4373 | -8.692
-0.95 | -2.3406 | -8.396
-0.94 | -2.2416 | -8.147
-0.93 | -2.142 | -7.795
-0.92 | -2.044 | -7.533
-0.91 | -1.9569 | -7.248
-0.9 | -1.8728 | -6.956
-0.89 | -1.7974 | -6.688
-0.88 | -1.7101 | -6.422
-0.87 | -1.6405 | -6.201
-0.86 | -1.5589 | -5.972
-0.85 | -1.4867 | -5.712
-0.84 | -1.4217 | -5.519
-0.83 | -1.3627 | -5.319
-0.82 | -1.3013 | -5.107
-0.81 | -1.2343 | -4.906
-0.8 | -1.1829 | -4.7152
-0.79 | -1.1275 | -4.5212
-0.78 | -1.0678 | -4.3465
-0.77 | -1.0148 | -4.1759
-0.76 | -0.9688 | -3.9872
-0.75 | -0.9174 | -3.8468
-0.74 | -0.8759 | -3.6877
-0.73 | -0.8349 | -3.5414
-0.72 | -0.7908 | -3.3977
-0.71 | -0.7538 | -3.2634
-0.7 | -0.717 | -3.13
-0.69 | -0.6816 | -2.9901
-0.68 | -0.6462 | -2.8801
-0.67 | -0.6146 | -2.7639
-0.66 | -0.5812 | -2.6443
-0.65 | -0.5523 | -2.5611
-0.64 | -0.5207 | -2.4525
-0.63 | -0.49978 | -2.3487
-0.62 | -0.47131 | -2.2369
-0.61 | -0.44527 | -2.1486
-0.6 | -0.42222 | -2.0552
-0.59 | -0.4007 | -1.9488
-0.58 | -0.37812 | -1.8747
-0.57 | -0.35505 | -1.7805
-0.56 | -0.33938 | -1.7103
-0.55 | -0.31952 | -1.6348
-0.54 | -0.30181 | -1.5733
-0.53 | -0.2849 | -1.4958
-0.52 | -0.26929 | -1.4379
-0.51 | -0.25359 | -1.3664
-0.5 | -0.23781 | -1.3058
-0.49 | -0.22407 | -1.2448
-0.48 | -0.21225 | -1.191
-0.47 | -0.20006 | -1.1296
-0.46 | -0.18801 | -1.0874
-0.45 | -0.17646 | -1.0351
-0.44 | -0.16674 | -0.995
-0.43 | -0.15572 | -0.9393
-0.42 | -0.14701 | -0.8943
-0.41 | -0.13711 | -0.8569
-0.4 | -0.12811 | -0.8159
-0.39 | -0.11991 | -0.7753
-0.38 | -0.11265 | -0.7443
-0.37 | -0.10553 | -0.7021
-0.36 | -0.09817 | -0.6693
-0.35 | -0.09164 | -0.6396
-0.34 | -0.0861 | -0.6085
-0.33 | -0.08006 | -0.5788
-0.32 | -0.07472 | -0.5502
-0.31 | -0.06929 | -0.5221
-0.3 | -0.0639 | -0.49977
-0.29 | -0.05995 | -0.47235
-0.28 | -0.05581 | -0.4481
-0.27 | -0.05142 | -0.42516
-0.26 | -0.047839 | -0.40295
-0.25 | -0.044223 | -0.38222
-0.24 | -0.041154 | -0.36057
-0.23 | -0.037891 | -0.33848
-0.22 | -0.034862 | -0.31925
-0.21 | -0.032092 | -0.30008
-0.2 | -0.029505 | -0.28207
-0.19 | -0.026824 | -0.26605
-0.18 | -0.024638 | -0.24968
-0.17 | -0.022534 | -0.23279
-0.16 | -0.020434 | -0.21755
-0.15 | -0.018681 | -0.20392
-0.14 | -0.016865 | -0.18677
-0.13 | -0.015275 | -0.17473
-0.12 | -0.013758 | -0.16123
-0.11 | -0.012225 | -0.14807
-0.1 | -0.010953 | -0.13575
-0.09 | -0.009612 | -0.12543
-0.08 | -0.008437 | -0.11544
-0.07 | -0.007271 | -0.10488
-0.06 | -0.006234 | -0.09679
-0.05 | -0.005181 | -0.08762
-0.04 | -0.004164 | -0.08001
-0.03 | -0.0031349 | -0.07255
-0.02 | -0.0021304 | -0.06529
-0.01 | -0.001086 | -0.05897
0 | 1.28e-05 | -0.0518
0.01 | 0.0011313 | -0.046519
0.02 | 0.0024053 | -0.041046
0.03 | 0.003738 | -0.035903
0.04 | 0.0052684 | -0.030084
0.05 | 0.006922 | -0.024729
0.06 | 0.00878 | -0.01897
0.07 | 0.010975 | -0.012277
0.08 | 0.013391 | -0.005774
0.09 | 0.016352 | 0.002265
0.1 | 0.019479 | 0.011564
0.11 | 0.023172 | 0.022979
0.12 | 0.027431 | 0.037183
0.13 | 0.032267 | 0.054642
0.14 | 0.037883 | 0.07627
0.15 | 0.044137 | 0.1034
0.16 | 0.051308 | 0.13714
0.17 | 0.05886 | 0.17888
0.18 | 0.06799 | 0.23084
0.19 | 0.07869 | 0.29392
0.2 | 0.091 | 0.37384
0.21 | 0.10532 | 0.46741
0.22 | 0.12138 | 0.5773
0.23 | 0.1386 | 0.7174
0.24 | 0.15916 | 0.8841
0.25 | 0.1813 | 1.0927
0.26 | 0.20694 | 1.3364
0.27 | 0.23745 | 1.6289
0.28 | 0.26924 | 1.9787
0.29 | 0.30596 | 2.3951
0.3 | 0.34907 | 2.9024
0.31 | 0.39406 | 3.4863
0.32 | 0.44611 | 4.2038
0.33 | 0.50386 | 5.0492
0.34 | 0.56936 | 5.989
0.35 | 0.6312 | 7.189
0.36 | 0.7128 | 8.603
0.37 | 0.8084 | 10.307
0.38 | 0.9089 | 12.307
0.39 | 1.0282 | 14.69
0.4 | 1.1617 | 17.559
0.41 | 1.3165 | 20.951
0.42 | 1.4974 | 25.08
0.43 | 1.6967 | 29.956
0.44 | 1.9355 | 35.849
0.45 | 2.2046 | 42.742
0.46 | 2.5294 | 51.227
0.47 | 2.9156 | 61.11
0.48 | 3.3795 | 72.85
0.49 | 3.9093 | 87.16
0.5 | 4.5731 | 104.34