## Diode Characteristic (uA-mm)
VGS (V) | VDS = 0.000 V | VDS = 0.500 V
-1.25 | -7.823 | -22.918
-1.24 | -7.503 | -22.132
-1.23 | -7.249 | -21.501
-1.22 | -6.961 | -20.727
-1.21 | -6.68 | -20.002
-1.2 | -6.435 | -19.368
-1.19 | -6.153 | -18.811
-1.18 | -5.907 | -18.061
-1.17 | -5.69 | -17.505
-1.16 | -5.451 | -16.884
-1.15 | -5.242 | -16.33
-1.14 | -5.048 | -15.784
-1.13 | -4.8459 | -15.225
-1.12 | -4.664 | -14.679
-1.11 | -4.4738 | -14.22
-1.1 | -4.2858 | -13.654
-1.09 | -4.118 | -13.302
-1.08 | -3.9468 | -12.796
-1.07 | -3.7761 | -12.287
-1.06 | -3.6306 | -11.901
-1.05 | -3.4803 | -11.5
-1.04 | -3.3522 | -11.115
-1.03 | -3.2112 | -10.672
-1.02 | -3.0685 | -10.317
-1.01 | -2.9343 | -9.96
-1 | -2.8264 | -9.576
-0.99 | -2.7005 | -9.278
-0.98 | -2.5881 | -8.94
-0.97 | -2.4693 | -8.646
-0.96 | -2.3671 | -8.327
-0.95 | -2.2748 | -8.011
-0.94 | -2.174 | -7.701
-0.93 | -2.0824 | -7.48
-0.92 | -1.9951 | -7.156
-0.91 | -1.9136 | -6.886
-0.9 | -1.827 | -6.636
-0.89 | -1.7498 | -6.379
-0.88 | -1.6714 | -6.164
-0.87 | -1.5982 | -5.917
-0.86 | -1.5316 | -5.711
-0.85 | -1.4617 | -5.484
-0.84 | -1.3911 | -5.276
-0.83 | -1.3174 | -5.051
-0.82 | -1.2677 | -4.8686
-0.81 | -1.2092 | -4.6678
-0.8 | -1.1491 | -4.5179
-0.79 | -1.0984 | -4.3312
-0.78 | -1.051 | -4.1686
-0.77 | -1.0042 | -4.0195
-0.76 | -0.9519 | -3.8751
-0.75 | -0.9096 | -3.7008
-0.74 | -0.8652 | -3.5335
-0.73 | -0.8233 | -3.3884
-0.72 | -0.7887 | -3.2744
-0.71 | -0.7452 | -3.1427
-0.7 | -0.7116 | -3.0222
-0.69 | -0.6729 | -2.8732
-0.68 | -0.6402 | -2.7779
-0.67 | -0.6091 | -2.6553
-0.66 | -0.576 | -2.5544
-0.65 | -0.545 | -2.4517
-0.64 | -0.5204 | -2.3423
-0.63 | -0.49665 | -2.2402
-0.62 | -0.46922 | -2.1375
-0.61 | -0.44481 | -2.0582
-0.6 | -0.42441 | -1.9737
-0.59 | -0.39975 | -1.8941
-0.58 | -0.3774 | -1.8171
-0.57 | -0.3586 | -1.7408
-0.56 | -0.34109 | -1.6604
-0.55 | -0.32215 | -1.5933
-0.54 | -0.30586 | -1.514
-0.53 | -0.28759 | -1.4533
-0.52 | -0.26885 | -1.3868
-0.51 | -0.25267 | -1.3314
-0.5 | -0.24085 | -1.2755
-0.49 | -0.22473 | -1.2172
-0.48 | -0.21345 | -1.1637
-0.47 | -0.19953 | -1.1148
-0.46 | -0.18933 | -1.0609
-0.45 | -0.177 | -1.0098
-0.44 | -0.16707 | -0.9614
-0.43 | -0.15696 | -0.918
-0.42 | -0.148 | -0.8834
-0.41 | -0.13648 | -0.8387
-0.4 | -0.12972 | -0.804
-0.39 | -0.12154 | -0.7686
-0.38 | -0.11263 | -0.7324
-0.37 | -0.10536 | -0.6926
-0.36 | -0.09893 | -0.6588
-0.35 | -0.09213 | -0.6272
-0.34 | -0.08562 | -0.5995
-0.33 | -0.07991 | -0.5703
-0.32 | -0.07459 | -0.5425
-0.31 | -0.07007 | -0.5163
-0.3 | -0.06381 | -0.49658
-0.29 | -0.05953 | -0.46859
-0.28 | -0.05507 | -0.44338
-0.27 | -0.05109 | -0.42253
-0.26 | -0.048104 | -0.39879
-0.25 | -0.044163 | -0.3804
-0.24 | -0.04068 | -0.35744
-0.23 | -0.037648 | -0.33614
-0.22 | -0.0347 | -0.31863
-0.21 | -0.031768 | -0.29946
-0.2 | -0.029432 | -0.28184
-0.19 | -0.027055 | -0.26458
-0.18 | -0.024598 | -0.24694
-0.17 | -0.022465 | -0.23055
-0.16 | -0.02037 | -0.21538
-0.15 | -0.018535 | -0.20173
-0.14 | -0.016735 | -0.18508
-0.13 | -0.014967 | -0.17251
-0.12 | -0.013547 | -0.15932
-0.11 | -0.012216 | -0.14707
-0.1 | -0.010828 | -0.13456
-0.09 | -0.00956 | -0.12369
-0.08 | -0.008392 | -0.11329
-0.07 | -0.007294 | -0.10386
-0.06 | -0.006228 | -0.09439
-0.05 | -0.005172 | -0.08622
-0.04 | -0.0041756 | -0.0778
-0.03 | -0.0031367 | -0.07109
-0.02 | -0.0021419 | -0.06427
-0.01 | -0.0010953 | -0.05766
0 | 3e-06 | -0.05055
0.01 | 0.0011193 | -0.045182
0.02 | 0.0023875 | -0.039556
0.03 | 0.0037037 | -0.03385
0.04 | 0.0052563 | -0.028715
0.05 | 0.006791 | -0.023244
0.06 | 0.008758 | -0.017561
0.07 | 0.010869 | -0.011195
0.08 | 0.013311 | -0.0040762
0.09 | 0.016114 | 0.0038825
0.1 | 0.019309 | 0.013661
0.11 | 0.022878 | 0.025429
0.12 | 0.027121 | 0.039959
0.13 | 0.031898 | 0.05749
0.14 | 0.037427 | 0.0805
0.15 | 0.04362 | 0.10916
0.16 | 0.051116 | 0.14425
0.17 | 0.05848 | 0.18737
0.18 | 0.06772 | 0.24033
0.19 | 0.07854 | 0.30655
0.2 | 0.09062 | 0.38653
0.21 | 0.10453 | 0.48603
0.22 | 0.1207 | 0.6021
0.23 | 0.13807 | 0.7443
0.24 | 0.15846 | 0.9156
0.25 | 0.18105 | 1.1281
0.26 | 0.20626 | 1.3768
0.27 | 0.23577 | 1.6774
0.28 | 0.26743 | 2.037
0.29 | 0.30399 | 2.4609
0.3 | 0.3447 | 2.9846
0.31 | 0.39162 | 3.5846
0.32 | 0.44121 | 4.3055
0.33 | 0.50054 | 5.1755
0.34 | 0.56485 | 6.145
0.35 | 0.6223 | 7.363
0.36 | 0.7044 | 8.807
0.37 | 0.7963 | 10.547
0.38 | 0.9028 | 12.595
0.39 | 1.0196 | 15.044
0.4 | 1.154 | 17.954
0.41 | 1.3062 | 21.37
0.42 | 1.486 | 25.599
0.43 | 1.6835 | 30.588
0.44 | 1.9165 | 36.582
0.45 | 2.1922 | 43.654
0.46 | 2.5142 | 52.269
0.47 | 2.8958 | 62.2
0.48 | 3.3435 | 74.37
0.49 | 3.8816 | 88.94
0.5 | 4.5195 | 106.44