## Diode Characteristic (uA-mm)
VGS (V) | VDS = 0.000 V | VDS = 0.500 V
-1.25 | -7.217 | -20.534
-1.24 | -6.893 | -19.847
-1.23 | -6.661 | -19.163
-1.22 | -6.373 | -18.575
-1.21 | -6.118 | -17.992
-1.2 | -5.921 | -17.395
-1.19 | -5.725 | -16.815
-1.18 | -5.455 | -16.252
-1.17 | -5.258 | -15.708
-1.16 | -5.072 | -15.123
-1.15 | -4.8488 | -14.649
-1.14 | -4.6607 | -14.154
-1.13 | -4.4986 | -13.645
-1.12 | -4.3253 | -13.187
-1.11 | -4.159 | -12.806
-1.1 | -3.9749 | -12.32
-1.09 | -3.8262 | -11.875
-1.08 | -3.6598 | -11.498
-1.07 | -3.5159 | -11.163
-1.06 | -3.3638 | -10.736
-1.05 | -3.2286 | -10.393
-1.04 | -3.1022 | -10.028
-1.03 | -2.9795 | -9.673
-1.02 | -2.8622 | -9.315
-1.01 | -2.7483 | -8.981
-1 | -2.6335 | -8.703
-0.99 | -2.5199 | -8.37
-0.98 | -2.4169 | -8.071
-0.97 | -2.3161 | -7.819
-0.96 | -2.2308 | -7.547
-0.95 | -2.1253 | -7.273
-0.94 | -2.0402 | -7.007
-0.93 | -1.9488 | -6.77
-0.92 | -1.871 | -6.507
-0.91 | -1.7839 | -6.289
-0.9 | -1.7023 | -6.084
-0.89 | -1.6321 | -5.852
-0.88 | -1.5687 | -5.611
-0.87 | -1.5026 | -5.4
-0.86 | -1.4414 | -5.219
-0.85 | -1.3747 | -5.034
-0.84 | -1.3113 | -4.8336
-0.83 | -1.2455 | -4.6456
-0.82 | -1.1903 | -4.4553
-0.81 | -1.1434 | -4.315
-0.8 | -1.083 | -4.1479
-0.79 | -1.0381 | -3.97
-0.78 | -0.9876 | -3.8321
-0.77 | -0.9468 | -3.6615
-0.76 | -0.9021 | -3.5304
-0.75 | -0.8593 | -3.3846
-0.74 | -0.8217 | -3.2635
-0.73 | -0.778 | -3.1574
-0.72 | -0.7422 | -3.0209
-0.71 | -0.7099 | -2.8966
-0.7 | -0.6741 | -2.7755
-0.69 | -0.6364 | -2.6732
-0.68 | -0.6044 | -2.5587
-0.67 | -0.5784 | -2.4583
-0.66 | -0.5472 | -2.3518
-0.65 | -0.5217 | -2.2562
-0.64 | -0.50089 | -2.173
-0.63 | -0.4726 | -2.0893
-0.62 | -0.44982 | -1.9829
-0.61 | -0.42629 | -1.9064
-0.6 | -0.40268 | -1.8372
-0.59 | -0.38355 | -1.7564
-0.58 | -0.3622 | -1.6907
-0.57 | -0.34462 | -1.6122
-0.56 | -0.32593 | -1.552
-0.55 | -0.30882 | -1.4941
-0.54 | -0.29137 | -1.4244
-0.53 | -0.27445 | -1.3606
-0.52 | -0.26197 | -1.2992
-0.51 | -0.24567 | -1.2501
-0.5 | -0.23091 | -1.197
-0.49 | -0.218 | -1.1432
-0.48 | -0.20443 | -1.0911
-0.47 | -0.19336 | -1.045
-0.46 | -0.18177 | -0.9973
-0.45 | -0.17095 | -0.956
-0.44 | -0.16131 | -0.9121
-0.43 | -0.15097 | -0.873
-0.42 | -0.14236 | -0.8244
-0.41 | -0.13395 | -0.7912
-0.4 | -0.12504 | -0.764
-0.39 | -0.11687 | -0.7289
-0.38 | -0.10919 | -0.691
-0.37 | -0.10247 | -0.6654
-0.36 | -0.09594 | -0.6335
-0.35 | -0.08945 | -0.604
-0.34 | -0.08358 | -0.5774
-0.33 | -0.07778 | -0.5461
-0.32 | -0.07258 | -0.5191
-0.31 | -0.06755 | -0.50181
-0.3 | -0.06292 | -0.4758
-0.29 | -0.05821 | -0.45043
-0.28 | -0.05439 | -0.42756
-0.27 | -0.05011 | -0.40483
-0.26 | -0.046885 | -0.38329
-0.25 | -0.043404 | -0.36413
-0.24 | -0.040092 | -0.34581
-0.23 | -0.03684 | -0.32756
-0.22 | -0.034149 | -0.30931
-0.21 | -0.031347 | -0.29005
-0.2 | -0.028909 | -0.27013
-0.19 | -0.026599 | -0.2565
-0.18 | -0.024247 | -0.23944
-0.17 | -0.022315 | -0.22257
-0.16 | -0.020205 | -0.20778
-0.15 | -0.018253 | -0.19206
-0.14 | -0.016399 | -0.17786
-0.13 | -0.014922 | -0.16577
-0.12 | -0.013344 | -0.15201
-0.11 | -0.011926 | -0.14047
-0.1 | -0.010669 | -0.12956
-0.09 | -0.009462 | -0.11997
-0.08 | -0.008255 | -0.10928
-0.07 | -0.007167 | -0.09988
-0.06 | -0.006122 | -0.09108
-0.05 | -0.00518 | -0.08309
-0.04 | -0.0040995 | -0.07581
-0.03 | -0.0030984 | -0.0687
-0.02 | -0.0021344 | -0.06213
-0.01 | -0.0010788 | -0.05547
0 | -8.2e-06 | -0.048778
0.01 | 0.001098 | -0.042928
0.02 | 0.0023247 | -0.037937
0.03 | 0.0036464 | -0.0327
0.04 | 0.0051378 | -0.027636
0.05 | 0.006721 | -0.022112
0.06 | 0.008564 | -0.016894
0.07 | 0.010655 | -0.010684
0.08 | 0.013154 | -0.0035108
0.09 | 0.015837 | 0.0044772
0.1 | 0.018894 | 0.014066
0.11 | 0.022288 | 0.025836
0.12 | 0.026661 | 0.040756
0.13 | 0.031188 | 0.05876
0.14 | 0.036324 | 0.0811
0.15 | 0.042346 | 0.10998
0.16 | 0.049666 | 0.1455
0.17 | 0.05714 | 0.18941
0.18 | 0.06614 | 0.24319
0.19 | 0.07674 | 0.30875
0.2 | 0.08867 | 0.39123
0.21 | 0.10204 | 0.49154
0.22 | 0.11722 | 0.6057
0.23 | 0.1341 | 0.7511
0.24 | 0.15338 | 0.9275
0.25 | 0.17593 | 1.1409
0.26 | 0.20121 | 1.3947
0.27 | 0.22815 | 1.7006
0.28 | 0.25803 | 2.0666
0.29 | 0.29471 | 2.4956
0.3 | 0.33587 | 3.0201
0.31 | 0.37969 | 3.6404
0.32 | 0.42866 | 4.3674
0.33 | 0.48354 | 5.2599
0.34 | 0.54566 | 6.253
0.35 | 0.6047 | 7.495
0.36 | 0.68 | 8.981
0.37 | 0.7713 | 10.777
0.38 | 0.8704 | 12.883
0.39 | 0.9833 | 15.355
0.4 | 1.1122 | 18.339
0.41 | 1.2587 | 21.937
0.42 | 1.4307 | 26.255
0.43 | 1.6287 | 31.381
0.44 | 1.8548 | 37.531
0.45 | 2.1187 | 44.909
0.46 | 2.4229 | 53.674
0.47 | 2.7953 | 64.12
0.48 | 3.2356 | 76.73
0.49 | 3.7629 | 91.65
0.5 | 4.3817 | 109.77