## Diode Characteristic (uA-mm)
VGS (V) | VDS = 0.000 V | VDS = 0.500 V
-1.25 | -6.225 | -17.304
-1.24 | -5.998 | -16.732
-1.23 | -5.8 | -16.201
-1.22 | -5.542 | -15.724
-1.21 | -5.344 | -15.179
-1.2 | -5.168 | -14.699
-1.19 | -4.958 | -14.224
-1.18 | -4.7918 | -13.785
-1.17 | -4.6052 | -13.293
-1.16 | -4.4308 | -12.881
-1.15 | -4.2574 | -12.463
-1.14 | -4.1121 | -12.068
-1.13 | -3.9437 | -11.643
-1.12 | -3.8037 | -11.282
-1.11 | -3.656 | -10.891
-1.1 | -3.52 | -10.537
-1.09 | -3.3833 | -10.241
-1.08 | -3.2584 | -9.885
-1.07 | -3.1461 | -9.579
-1.06 | -3.022 | -9.211
-1.05 | -2.8963 | -8.909
-1.04 | -2.793 | -8.659
-1.03 | -2.6812 | -8.36
-1.02 | -2.5806 | -8.087
-1.01 | -2.4938 | -7.782
-1 | -2.3871 | -7.542
-0.99 | -2.2864 | -7.256
-0.98 | -2.1966 | -6.999
-0.97 | -2.1117 | -6.766
-0.96 | -2.0293 | -6.527
-0.95 | -1.9454 | -6.323
-0.94 | -1.8661 | -6.098
-0.93 | -1.7929 | -5.855
-0.92 | -1.7188 | -5.649
-0.91 | -1.6532 | -5.451
-0.9 | -1.5854 | -5.271
-0.89 | -1.5083 | -5.092
-0.88 | -1.449 | -4.9036
-0.87 | -1.3784 | -4.7495
-0.86 | -1.3227 | -4.5698
-0.85 | -1.2697 | -4.3949
-0.84 | -1.2211 | -4.2572
-0.83 | -1.1693 | -4.0753
-0.82 | -1.1194 | -3.9323
-0.81 | -1.0647 | -3.7926
-0.8 | -1.0201 | -3.6535
-0.79 | -0.9684 | -3.5254
-0.78 | -0.929 | -3.3985
-0.77 | -0.8917 | -3.2889
-0.76 | -0.8523 | -3.1477
-0.75 | -0.8136 | -3.0202
-0.74 | -0.7736 | -2.9196
-0.73 | -0.7406 | -2.7881
-0.72 | -0.7046 | -2.6863
-0.71 | -0.6693 | -2.581
-0.7 | -0.64 | -2.4814
-0.69 | -0.6098 | -2.3812
-0.68 | -0.5849 | -2.2954
-0.67 | -0.5572 | -2.2124
-0.66 | -0.5284 | -2.126
-0.65 | -0.5003 | -2.0401
-0.64 | -0.47991 | -1.9575
-0.63 | -0.4566 | -1.8833
-0.62 | -0.43494 | -1.8024
-0.61 | -0.41186 | -1.7343
-0.6 | -0.39031 | -1.6629
-0.59 | -0.36793 | -1.5976
-0.58 | -0.3522 | -1.5323
-0.57 | -0.33483 | -1.4766
-0.56 | -0.31577 | -1.4081
-0.55 | -0.29848 | -1.348
-0.54 | -0.28354 | -1.2845
-0.53 | -0.26909 | -1.2408
-0.52 | -0.2547 | -1.1865
-0.51 | -0.24165 | -1.132
-0.5 | -0.22883 | -1.0883
-0.49 | -0.2144 | -1.0431
-0.48 | -0.20261 | -0.9994
-0.47 | -0.19172 | -0.9555
-0.46 | -0.18097 | -0.9122
-0.45 | -0.16972 | -0.8747
-0.44 | -0.16059 | -0.8352
-0.43 | -0.15019 | -0.7975
-0.42 | -0.14138 | -0.763
-0.41 | -0.13292 | -0.7292
-0.4 | -0.125 | -0.6961
-0.39 | -0.1167 | -0.6669
-0.38 | -0.1095 | -0.6396
-0.37 | -0.10214 | -0.6076
-0.36 | -0.09568 | -0.5826
-0.35 | -0.08968 | -0.5537
-0.34 | -0.08362 | -0.5265
-0.33 | -0.07839 | -0.5051
-0.32 | -0.07306 | -0.48404
-0.31 | -0.0677 | -0.46101
-0.3 | -0.06271 | -0.43911
-0.29 | -0.05833 | -0.41652
-0.28 | -0.05444 | -0.3948
-0.27 | -0.05021 | -0.37308
-0.26 | -0.046724 | -0.35272
-0.25 | -0.043244 | -0.33454
-0.24 | -0.040178 | -0.31734
-0.23 | -0.036998 | -0.29842
-0.22 | -0.034209 | -0.28072
-0.21 | -0.03147 | -0.2636
-0.2 | -0.02883 | -0.24919
-0.19 | -0.026428 | -0.23184
-0.18 | -0.024044 | -0.21582
-0.17 | -0.022047 | -0.2009
-0.16 | -0.02012 | -0.18813
-0.15 | -0.018336 | -0.1752
-0.14 | -0.016542 | -0.162
-0.13 | -0.014979 | -0.14974
-0.12 | -0.013457 | -0.1373
-0.11 | -0.012013 | -0.12679
-0.1 | -0.010622 | -0.11544
-0.09 | -0.00942 | -0.10528
-0.08 | -0.008282 | -0.09652
-0.07 | -0.007159 | -0.08797
-0.06 | -0.006023 | -0.08001
-0.05 | -0.005035 | -0.0732
-0.04 | -0.0040496 | -0.0658
-0.03 | -0.0030971 | -0.05915
-0.02 | -0.0020831 | -0.05306
-0.01 | -0.0010822 | -0.047709
0 | -2.43e-05 | -0.041276
0.01 | 0.0011153 | -0.037064
0.02 | 0.0022711 | -0.032241
0.03 | 0.0036287 | -0.0275
0.04 | 0.005007 | -0.022986
0.05 | 0.006594 | -0.018193
0.06 | 0.008465 | -0.013324
0.07 | 0.010519 | -0.007767
0.08 | 0.012751 | -0.0013645
0.09 | 0.015426 | 0.006455
0.1 | 0.018672 | 0.015426
0.11 | 0.021995 | 0.026468
0.12 | 0.026065 | 0.040419
0.13 | 0.030493 | 0.05754
0.14 | 0.035815 | 0.07927
0.15 | 0.041563 | 0.10619
0.16 | 0.04835 | 0.13941
0.17 | 0.055573 | 0.18078
0.18 | 0.0635 | 0.23103
0.19 | 0.07335 | 0.29386
0.2 | 0.08439 | 0.37058
0.21 | 0.09725 | 0.46296
0.22 | 0.11178 | 0.5727
0.23 | 0.12835 | 0.7083
0.24 | 0.14724 | 0.8723
0.25 | 0.16821 | 1.0668
0.26 | 0.1915 | 1.302
0.27 | 0.21832 | 1.5819
0.28 | 0.24862 | 1.9075
0.29 | 0.28096 | 2.3093
0.3 | 0.32036 | 2.783
0.31 | 0.36105 | 3.3492
0.32 | 0.41136 | 4.0058
0.33 | 0.464 | 4.8015
0.34 | 0.52354 | 5.725
0.35 | 0.5801 | 6.851
0.36 | 0.6566 | 8.149
0.37 | 0.7438 | 9.754
0.38 | 0.8387 | 11.615
0.39 | 0.9467 | 13.867
0.4 | 1.072 | 16.501
0.41 | 1.216 | 19.679
0.42 | 1.383 | 23.487
0.43 | 1.5704 | 27.955
0.44 | 1.7896 | 33.393
0.45 | 2.048 | 39.83
0.46 | 2.3539 | 47.674
0.47 | 2.7039 | 56.835
0.48 | 3.1355 | 67.66
0.49 | 3.6447 | 80.83
0.5 | 4.2341 | 96.5