## Diode Characteristic (uA-mm)
VGS (V) | VDS = 0.000 V | VDS = 0.500 V
-1.25 | -7.322 | -21.162
-1.24 | -7.074 | -20.394
-1.23 | -6.779 | -19.762
-1.22 | -6.53 | -19.034
-1.21 | -6.28 | -18.439
-1.2 | -6.027 | -17.701
-1.19 | -5.811 | -17.191
-1.18 | -5.589 | -16.604
-1.17 | -5.352 | -16.087
-1.16 | -5.183 | -15.586
-1.15 | -4.9544 | -15.091
-1.14 | -4.7844 | -14.555
-1.13 | -4.5827 | -14.08
-1.12 | -4.3718 | -13.574
-1.11 | -4.2177 | -13.072
-1.1 | -4.0386 | -12.636
-1.09 | -3.8873 | -12.233
-1.08 | -3.7323 | -11.783
-1.07 | -3.5773 | -11.411
-1.06 | -3.4424 | -11.016
-1.05 | -3.3161 | -10.618
-1.04 | -3.1777 | -10.24
-1.03 | -3.0418 | -9.927
-1.02 | -2.9351 | -9.583
-1.01 | -2.7987 | -9.224
-1 | -2.7019 | -8.896
-0.99 | -2.5942 | -8.638
-0.98 | -2.4942 | -8.305
-0.97 | -2.3777 | -7.994
-0.96 | -2.2827 | -7.741
-0.95 | -2.1782 | -7.463
-0.94 | -2.098 | -7.205
-0.93 | -2.0043 | -6.915
-0.92 | -1.9135 | -6.647
-0.91 | -1.834 | -6.415
-0.9 | -1.7647 | -6.218
-0.89 | -1.6803 | -5.958
-0.88 | -1.6047 | -5.741
-0.87 | -1.5381 | -5.568
-0.86 | -1.462 | -5.35
-0.85 | -1.403 | -5.149
-0.84 | -1.3401 | -4.9868
-0.83 | -1.2793 | -4.8025
-0.82 | -1.2236 | -4.575
-0.81 | -1.174 | -4.4638
-0.8 | -1.1212 | -4.281
-0.79 | -1.0711 | -4.0934
-0.78 | -1.0211 | -3.9356
-0.77 | -0.9745 | -3.7643
-0.76 | -0.9243 | -3.6318
-0.75 | -0.8787 | -3.4992
-0.74 | -0.8388 | -3.3601
-0.73 | -0.8014 | -3.2333
-0.72 | -0.7591 | -3.1202
-0.71 | -0.7261 | -2.9676
-0.7 | -0.6874 | -2.865
-0.69 | -0.6542 | -2.7475
-0.68 | -0.6236 | -2.6492
-0.67 | -0.5931 | -2.533
-0.66 | -0.561 | -2.4277
-0.65 | -0.5348 | -2.3493
-0.64 | -0.5068 | -2.2405
-0.63 | -0.48765 | -2.1479
-0.62 | -0.46264 | -2.0747
-0.61 | -0.43558 | -1.9786
-0.6 | -0.41684 | -1.8949
-0.59 | -0.39169 | -1.8124
-0.58 | -0.37277 | -1.7357
-0.57 | -0.35056 | -1.666
-0.56 | -0.33346 | -1.596
-0.55 | -0.31334 | -1.5351
-0.54 | -0.29718 | -1.4657
-0.53 | -0.28238 | -1.402
-0.52 | -0.26746 | -1.3504
-0.51 | -0.25233 | -1.2844
-0.5 | -0.2385 | -1.2265
-0.49 | -0.22606 | -1.174
-0.48 | -0.21234 | -1.1222
-0.47 | -0.19786 | -1.0701
-0.46 | -0.18679 | -1.0273
-0.45 | -0.17665 | -0.9803
-0.44 | -0.16592 | -0.9442
-0.43 | -0.15626 | -0.8947
-0.42 | -0.14655 | -0.8538
-0.41 | -0.1372 | -0.8134
-0.4 | -0.12869 | -0.7761
-0.39 | -0.12144 | -0.741
-0.38 | -0.11349 | -0.7054
-0.37 | -0.10553 | -0.6739
-0.36 | -0.09825 | -0.6403
-0.35 | -0.09243 | -0.6166
-0.34 | -0.0869 | -0.5855
-0.33 | -0.08093 | -0.5597
-0.32 | -0.07476 | -0.5316
-0.31 | -0.0695 | -0.5026
-0.3 | -0.06453 | -0.48742
-0.29 | -0.05989 | -0.46222
-0.28 | -0.05579 | -0.43971
-0.27 | -0.05155 | -0.41464
-0.26 | -0.048009 | -0.39129
-0.25 | -0.044793 | -0.36836
-0.24 | -0.041244 | -0.35154
-0.23 | -0.038402 | -0.33057
-0.22 | -0.035013 | -0.3125
-0.21 | -0.032094 | -0.29619
-0.2 | -0.02965 | -0.27812
-0.19 | -0.02708 | -0.2585
-0.18 | -0.024442 | -0.24251
-0.17 | -0.022366 | -0.22583
-0.16 | -0.020415 | -0.2119
-0.15 | -0.018563 | -0.19669
-0.14 | -0.016854 | -0.18364
-0.13 | -0.01516 | -0.1702
-0.12 | -0.013671 | -0.15591
-0.11 | -0.012202 | -0.14414
-0.1 | -0.010842 | -0.13417
-0.09 | -0.009622 | -0.12197
-0.08 | -0.008383 | -0.1111
-0.07 | -0.00726 | -0.10232
-0.06 | -0.006173 | -0.09227
-0.05 | -0.005133 | -0.08392
-0.04 | -0.0041327 | -0.07725
-0.03 | -0.0031007 | -0.0692
-0.02 | -0.0021258 | -0.06293
-0.01 | -0.0010928 | -0.05631
0 | -4.54e-05 | -0.050284
0.01 | 0.0011389 | -0.044865
0.02 | 0.0023257 | -0.039453
0.03 | 0.0037374 | -0.033912
0.04 | 0.0052126 | -0.028418
0.05 | 0.006781 | -0.022962
0.06 | 0.008765 | -0.017484
0.07 | 0.010948 | -0.011104
0.08 | 0.013268 | -0.0043312
0.09 | 0.016061 | 0.003704
0.1 | 0.019273 | 0.013137
0.11 | 0.022896 | 0.024628
0.12 | 0.027065 | 0.03888
0.13 | 0.031682 | 0.056965
0.14 | 0.037167 | 0.07848
0.15 | 0.043302 | 0.10552
0.16 | 0.050469 | 0.14003
0.17 | 0.05726 | 0.18315
0.18 | 0.06673 | 0.23478
0.19 | 0.07754 | 0.29833
0.2 | 0.08949 | 0.37448
0.21 | 0.10306 | 0.47169
0.22 | 0.11821 | 0.583
0.23 | 0.13587 | 0.7188
0.24 | 0.1565 | 0.8891
0.25 | 0.17853 | 1.0912
0.26 | 0.20368 | 1.3297
0.27 | 0.23161 | 1.6133
0.28 | 0.26448 | 1.9558
0.29 | 0.29955 | 2.3652
0.3 | 0.34012 | 2.8475
0.31 | 0.38603 | 3.4222
0.32 | 0.43585 | 4.1042
0.33 | 0.4927 | 4.9068
0.34 | 0.55592 | 5.833
0.35 | 0.6154 | 6.979
0.36 | 0.6975 | 8.332
0.37 | 0.7878 | 9.95
0.38 | 0.8894 | 11.859
0.39 | 1.0083 | 14.133
0.4 | 1.1392 | 16.795
0.41 | 1.2946 | 20.049
0.42 | 1.4673 | 23.928
0.43 | 1.6664 | 28.539
0.44 | 1.8985 | 33.966
0.45 | 2.1581 | 40.534
0.46 | 2.4844 | 48.404
0.47 | 2.8549 | 57.68
0.48 | 3.2999 | 68.96
0.49 | 3.8288 | 82.1
0.5 | 4.4734 | 97.87