## Diode Characteristic (uA-mm)
VGS (V) | VDS = 0.000 V | VDS = 0.500 V
-1.25 | -7.915 | -24.344
-1.24 | -7.69 | -23.447
-1.23 | -7.345 | -22.682
-1.22 | -7.043 | -21.861
-1.21 | -6.77 | -21.159
-1.2 | -6.483 | -20.406
-1.19 | -6.222 | -19.657
-1.18 | -5.977 | -18.914
-1.17 | -5.749 | -18.269
-1.16 | -5.503 | -17.692
-1.15 | -5.273 | -17.085
-1.14 | -5.053 | -16.406
-1.13 | -4.8511 | -15.843
-1.12 | -4.6489 | -15.321
-1.11 | -4.4473 | -14.839
-1.1 | -4.2415 | -14.273
-1.09 | -4.0701 | -13.787
-1.08 | -3.909 | -13.226
-1.07 | -3.7606 | -12.757
-1.06 | -3.5755 | -12.302
-1.05 | -3.4423 | -11.871
-1.04 | -3.2919 | -11.431
-1.03 | -3.1437 | -11.055
-1.02 | -3.001 | -10.654
-1.01 | -2.8832 | -10.248
-1 | -2.7732 | -9.88
-0.99 | -2.6386 | -9.506
-0.98 | -2.5301 | -9.177
-0.97 | -2.4178 | -8.855
-0.96 | -2.3042 | -8.508
-0.95 | -2.2113 | -8.196
-0.94 | -2.11 | -7.904
-0.93 | -2.0113 | -7.602
-0.92 | -1.9206 | -7.298
-0.91 | -1.833 | -7.008
-0.9 | -1.7509 | -6.741
-0.89 | -1.6776 | -6.509
-0.88 | -1.5943 | -6.264
-0.87 | -1.5194 | -6.021
-0.86 | -1.4533 | -5.803
-0.85 | -1.384 | -5.567
-0.84 | -1.3145 | -5.339
-0.83 | -1.2526 | -5.135
-0.82 | -1.1943 | -4.9396
-0.81 | -1.1347 | -4.734
-0.8 | -1.0795 | -4.5493
-0.79 | -1.0351 | -4.3658
-0.78 | -0.9824 | -4.1976
-0.77 | -0.9369 | -4.0296
-0.76 | -0.8898 | -3.8609
-0.75 | -0.8444 | -3.6916
-0.74 | -0.8004 | -3.5527
-0.73 | -0.7629 | -3.3942
-0.72 | -0.7253 | -3.2562
-0.71 | -0.6895 | -3.137
-0.7 | -0.6553 | -2.978
-0.69 | -0.6214 | -2.849
-0.68 | -0.5885 | -2.7635
-0.67 | -0.5614 | -2.6277
-0.66 | -0.5313 | -2.5257
-0.65 | -0.5032 | -2.4162
-0.64 | -0.4791 | -2.3059
-0.63 | -0.4561 | -2.2198
-0.62 | -0.42847 | -2.1291
-0.61 | -0.40621 | -2.0292
-0.6 | -0.38484 | -1.9538
-0.59 | -0.3657 | -1.863
-0.58 | -0.3449 | -1.7878
-0.57 | -0.3252 | -1.7054
-0.56 | -0.30752 | -1.6174
-0.55 | -0.29222 | -1.5472
-0.54 | -0.27524 | -1.4675
-0.53 | -0.25919 | -1.412
-0.52 | -0.24501 | -1.3494
-0.51 | -0.23001 | -1.2935
-0.5 | -0.21801 | -1.2326
-0.49 | -0.20544 | -1.1832
-0.48 | -0.19307 | -1.1287
-0.47 | -0.18156 | -1.0776
-0.46 | -0.17088 | -1.0254
-0.45 | -0.16104 | -0.976
-0.44 | -0.15071 | -0.9276
-0.43 | -0.14216 | -0.889
-0.42 | -0.13229 | -0.8485
-0.41 | -0.12462 | -0.8136
-0.4 | -0.11664 | -0.7698
-0.39 | -0.10914 | -0.7398
-0.38 | -0.10208 | -0.7037
-0.37 | -0.0951 | -0.6692
-0.36 | -0.08973 | -0.6333
-0.35 | -0.08361 | -0.6068
-0.34 | -0.07769 | -0.5788
-0.33 | -0.07238 | -0.5476
-0.32 | -0.06762 | -0.5205
-0.31 | -0.06274 | -0.49961
-0.3 | -0.05816 | -0.47204
-0.29 | -0.05382 | -0.44364
-0.28 | -0.05019 | -0.42324
-0.27 | -0.047188 | -0.40162
-0.26 | -0.043564 | -0.37963
-0.25 | -0.040347 | -0.3595
-0.24 | -0.037168 | -0.33866
-0.23 | -0.034065 | -0.31881
-0.22 | -0.03164 | -0.30256
-0.21 | -0.029145 | -0.28499
-0.2 | -0.026681 | -0.26626
-0.19 | -0.024453 | -0.25179
-0.18 | -0.022388 | -0.23456
-0.17 | -0.020481 | -0.2201
-0.16 | -0.018489 | -0.20629
-0.15 | -0.016967 | -0.18971
-0.14 | -0.015316 | -0.17629
-0.13 | -0.013816 | -0.16448
-0.12 | -0.012375 | -0.15172
-0.11 | -0.011037 | -0.14085
-0.1 | -0.00983 | -0.12855
-0.09 | -0.00873 | -0.11921
-0.08 | -0.007617 | -0.10952
-0.07 | -0.006601 | -0.09951
-0.06 | -0.005629 | -0.09065
-0.05 | -0.0047057 | -0.08246
-0.04 | -0.0037967 | -0.07596
-0.03 | -0.0028787 | -0.06855
-0.02 | -0.0019388 | -0.06208
-0.01 | -0.0010123 | -0.05553
0 | -1.79e-05 | -0.0503
0.01 | 0.00107 | -0.04466
0.02 | 0.0021401 | -0.039438
0.03 | 0.0034054 | -0.034185
0.04 | 0.0047426 | -0.029479
0.05 | 0.006212 | -0.024199
0.06 | 0.007947 | -0.018643
0.07 | 0.009948 | -0.012687
0.08 | 0.012211 | -0.006161
0.09 | 0.014745 | 0.0024675
0.1 | 0.017679 | 0.011598
0.11 | 0.021015 | 0.023092
0.12 | 0.024954 | 0.037119
0.13 | 0.029422 | 0.05426
0.14 | 0.034659 | 0.07588
0.15 | 0.040449 | 0.10299
0.16 | 0.0472 | 0.13745
0.17 | 0.054654 | 0.17952
0.18 | 0.06218 | 0.23208
0.19 | 0.07232 | 0.29586
0.2 | 0.08401 | 0.37441
0.21 | 0.09692 | 0.47267
0.22 | 0.1117 | 0.5849
0.23 | 0.12855 | 0.7261
0.24 | 0.14802 | 0.8992
0.25 | 0.16953 | 1.1071
0.26 | 0.19358 | 1.3591
0.27 | 0.22238 | 1.653
0.28 | 0.25214 | 2.0096
0.29 | 0.28814 | 2.437
0.3 | 0.32717 | 2.9506
0.31 | 0.37092 | 3.5633
0.32 | 0.42218 | 4.2714
0.33 | 0.47871 | 5.1439
0.34 | 0.54085 | 6.126
0.35 | 0.6025 | 7.336
0.36 | 0.6808 | 8.799
0.37 | 0.777 | 10.543
0.38 | 0.8769 | 12.634
0.39 | 0.9979 | 15.076
0.4 | 1.1256 | 18.018
0.41 | 1.2762 | 21.543
0.42 | 1.4542 | 25.756
0.43 | 1.644 | 30.827
0.44 | 1.8815 | 36.882
0.45 | 2.1508 | 44.125
0.46 | 2.4693 | 52.793
0.47 | 2.8426 | 63.06
0.48 | 3.2963 | 75.42
0.49 | 3.8357 | 90.04
0.5 | 4.4621 | 107.85