## Diode Characteristic (uA-mm)
VGS (V) | VDS = 0.000 V | VDS = 0.500 V
-1.25 | -6.639 | -19.252
-1.24 | -6.394 | -18.646
-1.23 | -6.148 | -18.018
-1.22 | -5.918 | -17.456
-1.21 | -5.685 | -16.768
-1.2 | -5.455 | -16.301
-1.19 | -5.256 | -15.744
-1.18 | -5.055 | -15.16
-1.17 | -4.8588 | -14.737
-1.16 | -4.6535 | -14.195
-1.15 | -4.4856 | -13.775
-1.14 | -4.3075 | -13.316
-1.13 | -4.1524 | -12.876
-1.12 | -3.9748 | -12.417
-1.11 | -3.8281 | -11.979
-1.1 | -3.666 | -11.517
-1.09 | -3.5267 | -11.148
-1.08 | -3.3883 | -10.774
-1.07 | -3.2526 | -10.449
-1.06 | -3.1272 | -10.025
-1.05 | -3.016 | -9.697
-1.04 | -2.8908 | -9.385
-1.03 | -2.7648 | -9.048
-1.02 | -2.6629 | -8.725
-1.01 | -2.558 | -8.463
-1 | -2.4508 | -8.123
-0.99 | -2.3411 | -7.842
-0.98 | -2.2433 | -7.562
-0.97 | -2.1528 | -7.331
-0.96 | -2.0698 | -7.086
-0.95 | -1.9782 | -6.806
-0.94 | -1.8979 | -6.562
-0.93 | -1.8169 | -6.315
-0.92 | -1.7383 | -6.099
-0.91 | -1.664 | -5.888
-0.9 | -1.5992 | -5.646
-0.89 | -1.5312 | -5.463
-0.88 | -1.4647 | -5.24
-0.87 | -1.4017 | -5.073
-0.86 | -1.3473 | -4.8613
-0.85 | -1.2864 | -4.6949
-0.84 | -1.2287 | -4.5219
-0.83 | -1.1739 | -4.3506
-0.82 | -1.1224 | -4.2029
-0.81 | -1.0711 | -4.0583
-0.8 | -1.0188 | -3.8961
-0.79 | -0.9813 | -3.7289
-0.78 | -0.9304 | -3.5977
-0.77 | -0.8892 | -3.4721
-0.76 | -0.8513 | -3.3418
-0.75 | -0.8051 | -3.2222
-0.74 | -0.7685 | -3.0836
-0.73 | -0.7337 | -2.9515
-0.72 | -0.6997 | -2.8523
-0.71 | -0.6647 | -2.7436
-0.7 | -0.6338 | -2.6254
-0.69 | -0.6013 | -2.5392
-0.68 | -0.5744 | -2.4282
-0.67 | -0.5449 | -2.3123
-0.66 | -0.5191 | -2.2186
-0.65 | -0.49556 | -2.1349
-0.64 | -0.47085 | -2.0465
-0.63 | -0.44592 | -1.9728
-0.62 | -0.42235 | -1.8961
-0.61 | -0.40421 | -1.8068
-0.6 | -0.3816 | -1.7366
-0.59 | -0.35929 | -1.6715
-0.58 | -0.34262 | -1.5923
-0.57 | -0.32465 | -1.5252
-0.56 | -0.30645 | -1.4663
-0.55 | -0.28941 | -1.3989
-0.54 | -0.27415 | -1.343
-0.53 | -0.26081 | -1.291
-0.52 | -0.24596 | -1.2365
-0.51 | -0.2329 | -1.1818
-0.5 | -0.21772 | -1.1254
-0.49 | -0.20647 | -1.0785
-0.48 | -0.19462 | -1.0287
-0.47 | -0.18356 | -0.9801
-0.46 | -0.17255 | -0.9378
-0.45 | -0.16343 | -0.9058
-0.44 | -0.15409 | -0.8665
-0.43 | -0.14439 | -0.825
-0.42 | -0.13502 | -0.7891
-0.41 | -0.12686 | -0.7486
-0.4 | -0.11863 | -0.7179
-0.39 | -0.1113 | -0.6852
-0.38 | -0.10455 | -0.6547
-0.37 | -0.09822 | -0.6241
-0.36 | -0.09157 | -0.5959
-0.35 | -0.08525 | -0.5698
-0.34 | -0.07952 | -0.5406
-0.33 | -0.07417 | -0.5172
-0.32 | -0.06957 | -0.49458
-0.31 | -0.06442 | -0.47271
-0.3 | -0.06014 | -0.44844
-0.29 | -0.05539 | -0.42409
-0.28 | -0.05157 | -0.40458
-0.27 | -0.04781 | -0.38526
-0.26 | -0.044514 | -0.3637
-0.25 | -0.041258 | -0.34301
-0.24 | -0.038112 | -0.32352
-0.23 | -0.0352 | -0.30779
-0.22 | -0.032207 | -0.2879
-0.21 | -0.029624 | -0.27343
-0.2 | -0.027432 | -0.25501
-0.19 | -0.02497 | -0.2369
-0.18 | -0.022925 | -0.22435
-0.17 | -0.020792 | -0.20917
-0.16 | -0.018893 | -0.19473
-0.15 | -0.017337 | -0.17933
-0.14 | -0.015579 | -0.16787
-0.13 | -0.014006 | -0.15425
-0.12 | -0.012666 | -0.14246
-0.11 | -0.011334 | -0.13146
-0.1 | -0.010039 | -0.1203
-0.09 | -0.008904 | -0.11001
-0.08 | -0.007767 | -0.10061
-0.07 | -0.006701 | -0.0921
-0.06 | -0.005732 | -0.08379
-0.05 | -0.0047403 | -0.07641
-0.04 | -0.0038424 | -0.06889
-0.03 | -0.0028889 | -0.06255
-0.02 | -0.0019758 | -0.05662
-0.01 | -0.0010057 | -0.05051
0 | 1.15e-05 | -0.044941
0.01 | 0.0010365 | -0.039879
0.02 | 0.0022084 | -0.035058
0.03 | 0.0034277 | -0.030269
0.04 | 0.0048301 | -0.025533
0.05 | 0.00632 | -0.020798
0.06 | 0.008035 | -0.015258
0.07 | 0.010027 | -0.009626
0.08 | 0.012222 | -0.0030417
0.09 | 0.01482 | 0.0046925
0.1 | 0.017742 | 0.013839
0.11 | 0.021005 | 0.025095
0.12 | 0.024833 | 0.039396
0.13 | 0.029242 | 0.056828
0.14 | 0.03421 | 0.07877
0.15 | 0.039904 | 0.10599
0.16 | 0.04682 | 0.14009
0.17 | 0.054231 | 0.18221
0.18 | 0.06156 | 0.23547
0.19 | 0.07139 | 0.30051
0.2 | 0.08269 | 0.37844
0.21 | 0.09541 | 0.47423
0.22 | 0.10978 | 0.5844
0.23 | 0.12702 | 0.7273
0.24 | 0.14538 | 0.896
0.25 | 0.16575 | 1.1075
0.26 | 0.1893 | 1.349
0.27 | 0.21617 | 1.6424
0.28 | 0.2469 | 1.9958
0.29 | 0.28101 | 2.405
0.3 | 0.31938 | 2.9152
0.31 | 0.36158 | 3.5159
0.32 | 0.4094 | 4.2241
0.33 | 0.46662 | 5.0737
0.34 | 0.5269 | 6.033
0.35 | 0.5822 | 7.252
0.36 | 0.6624 | 8.657
0.37 | 0.7502 | 10.375
0.38 | 0.8467 | 12.394
0.39 | 0.9587 | 14.809
0.4 | 1.0887 | 17.693
0.41 | 1.2327 | 21.164
0.42 | 1.407 | 25.324
0.43 | 1.5992 | 30.208
0.44 | 1.825 | 36.16
0.45 | 2.0874 | 43.202
0.46 | 2.4101 | 51.833
0.47 | 2.7737 | 61.63
0.48 | 3.196 | 73.89
0.49 | 3.7345 | 88.44
0.5 | 4.3584 | 105.39