## Diode Characteristic (uA-mm)
VGS (V) | VDS = 0.000 V | VDS = 0.500 V
-1.25 | -6.125 | -17.85
-1.24 | -5.896 | -17.195
-1.23 | -5.645 | -16.642
-1.22 | -5.442 | -16.101
-1.21 | -5.23 | -15.647
-1.2 | -5.008 | -15.068
-1.19 | -4.8091 | -14.556
-1.18 | -4.627 | -14.108
-1.17 | -4.4395 | -13.607
-1.16 | -4.2692 | -13.117
-1.15 | -4.1092 | -12.719
-1.14 | -3.9271 | -12.334
-1.13 | -3.7922 | -11.875
-1.12 | -3.6307 | -11.503
-1.11 | -3.4831 | -11.092
-1.1 | -3.3468 | -10.732
-1.09 | -3.2223 | -10.383
-1.08 | -3.0991 | -9.969
-1.07 | -2.9742 | -9.644
-1.06 | -2.8684 | -9.297
-1.05 | -2.7387 | -9.026
-1.04 | -2.6304 | -8.707
-1.03 | -2.5192 | -8.404
-1.02 | -2.4162 | -8.095
-1.01 | -2.3211 | -7.793
-1 | -2.217 | -7.545
-0.99 | -2.1273 | -7.273
-0.98 | -2.0442 | -7.01
-0.97 | -1.9654 | -6.799
-0.96 | -1.8791 | -6.545
-0.95 | -1.7951 | -6.315
-0.94 | -1.7218 | -6.125
-0.93 | -1.646 | -5.86
-0.92 | -1.5821 | -5.643
-0.91 | -1.5097 | -5.445
-0.9 | -1.4509 | -5.248
-0.89 | -1.3879 | -5.032
-0.88 | -1.3343 | -4.8435
-0.87 | -1.269 | -4.7094
-0.86 | -1.2166 | -4.5241
-0.85 | -1.1616 | -4.3493
-0.84 | -1.1105 | -4.187
-0.83 | -1.0573 | -4.0417
-0.82 | -1.0095 | -3.8714
-0.81 | -0.9634 | -3.7085
-0.8 | -0.9215 | -3.5743
-0.79 | -0.8775 | -3.4317
-0.78 | -0.8414 | -3.3116
-0.77 | -0.8009 | -3.1912
-0.76 | -0.7673 | -3.0631
-0.75 | -0.7312 | -2.942
-0.74 | -0.697 | -2.8326
-0.73 | -0.6634 | -2.7071
-0.72 | -0.635 | -2.609
-0.71 | -0.6027 | -2.5
-0.7 | -0.5761 | -2.3968
-0.69 | -0.549 | -2.3042
-0.68 | -0.5199 | -2.2049
-0.67 | -0.49657 | -2.1297
-0.66 | -0.47488 | -2.041
-0.65 | -0.4496 | -1.9608
-0.64 | -0.42693 | -1.8803
-0.63 | -0.40458 | -1.8032
-0.62 | -0.38459 | -1.7284
-0.61 | -0.36474 | -1.6644
-0.6 | -0.34783 | -1.593
-0.59 | -0.32834 | -1.5248
-0.58 | -0.31188 | -1.464
-0.57 | -0.29394 | -1.3967
-0.56 | -0.28018 | -1.3353
-0.55 | -0.26478 | -1.279
-0.54 | -0.25106 | -1.2158
-0.53 | -0.23724 | -1.1715
-0.52 | -0.22245 | -1.1201
-0.51 | -0.21109 | -1.0753
-0.5 | -0.19956 | -1.0259
-0.49 | -0.18765 | -0.9784
-0.48 | -0.17724 | -0.9373
-0.47 | -0.16809 | -0.8958
-0.46 | -0.15679 | -0.8548
-0.45 | -0.14834 | -0.8162
-0.44 | -0.14007 | -0.7844
-0.43 | -0.13063 | -0.7504
-0.42 | -0.12271 | -0.7126
-0.41 | -0.11549 | -0.6821
-0.4 | -0.1086 | -0.6498
-0.39 | -0.10129 | -0.6275
-0.38 | -0.09515 | -0.5971
-0.37 | -0.08889 | -0.5686
-0.36 | -0.08295 | -0.5409
-0.35 | -0.07774 | -0.5177
-0.34 | -0.07334 | -0.49143
-0.33 | -0.0681 | -0.46985
-0.32 | -0.06384 | -0.45003
-0.31 | -0.05901 | -0.42627
-0.3 | -0.05494 | -0.40735
-0.29 | -0.05128 | -0.38731
-0.28 | -0.048027 | -0.36744
-0.27 | -0.044633 | -0.3483
-0.26 | -0.041667 | -0.32747
-0.25 | -0.038327 | -0.31417
-0.24 | -0.035635 | -0.2939
-0.23 | -0.032801 | -0.27689
-0.22 | -0.030103 | -0.26328
-0.21 | -0.027801 | -0.24793
-0.2 | -0.025555 | -0.23152
-0.19 | -0.023608 | -0.21702
-0.18 | -0.021642 | -0.20426
-0.17 | -0.019615 | -0.19187
-0.16 | -0.01795 | -0.17604
-0.15 | -0.01633 | -0.16331
-0.14 | -0.014714 | -0.15191
-0.13 | -0.013299 | -0.13994
-0.12 | -0.012 | -0.13107
-0.11 | -0.010778 | -0.12102
-0.1 | -0.00956 | -0.11102
-0.09 | -0.008459 | -0.10261
-0.08 | -0.007429 | -0.09265
-0.07 | -0.006465 | -0.08522
-0.06 | -0.005537 | -0.07809
-0.05 | -0.0046277 | -0.07095
-0.04 | -0.003701 | -0.06454
-0.03 | -0.0028182 | -0.05832
-0.02 | -0.0019024 | -0.05255
-0.01 | -0.0009907 | -0.04715
0 | -1.48e-05 | -0.041935
0.01 | 0.001043 | -0.037248
0.02 | 0.0021108 | -0.032548
0.03 | 0.0033953 | -0.027807
0.04 | 0.0047044 | -0.023534
0.05 | 0.006195 | -0.018955
0.06 | 0.007921 | -0.013892
0.07 | 0.009922 | -0.008533
0.08 | 0.012189 | -0.00203
0.09 | 0.014731 | 0.0054481
0.1 | 0.017622 | 0.014768
0.11 | 0.020967 | 0.025876
0.12 | 0.024657 | 0.039907
0.13 | 0.02901 | 0.05773
0.14 | 0.034334 | 0.07983
0.15 | 0.039877 | 0.10724
0.16 | 0.046408 | 0.14214
0.17 | 0.053533 | 0.18542
0.18 | 0.06136 | 0.23793
0.19 | 0.07126 | 0.3041
0.2 | 0.08243 | 0.38363
0.21 | 0.0951 | 0.48271
0.22 | 0.10988 | 0.595
0.23 | 0.12635 | 0.7394
0.24 | 0.1448 | 0.9128
0.25 | 0.16637 | 1.124
0.26 | 0.18952 | 1.3766
0.27 | 0.21658 | 1.6745
0.28 | 0.24562 | 2.0367
0.29 | 0.27964 | 2.4659
0.3 | 0.31756 | 2.9756
0.31 | 0.35878 | 3.5936
0.32 | 0.40695 | 4.3168
0.33 | 0.46035 | 5.194
0.34 | 0.52137 | 6.179
0.35 | 0.5791 | 7.407
0.36 | 0.6572 | 8.871
0.37 | 0.7464 | 10.617
0.38 | 0.8455 | 12.716
0.39 | 0.9565 | 15.195
0.4 | 1.0804 | 18.142
0.41 | 1.2287 | 21.699
0.42 | 1.395 | 25.954
0.43 | 1.5786 | 31.041
0.44 | 1.8098 | 37.068
0.45 | 2.0674 | 44.37
0.46 | 2.3788 | 53.107
0.47 | 2.7422 | 63.16
0.48 | 3.1731 | 75.76
0.49 | 3.6894 | 90.6
0.5 | 4.2954 | 108.23