## Diode Characteristic (uA-mm)
VGS (V) | VDS = 0.000 V | VDS = 0.500 V
-1.25 | -6.719 | -19.196
-1.24 | -6.48 | -18.537
-1.23 | -6.255 | -17.968
-1.22 | -5.986 | -17.364
-1.21 | -5.802 | -16.7
-1.2 | -5.537 | -16.135
-1.19 | -5.321 | -15.644
-1.18 | -5.134 | -15.147
-1.17 | -4.9231 | -14.602
-1.16 | -4.7453 | -14.159
-1.15 | -4.5445 | -13.67
-1.14 | -4.3731 | -13.248
-1.13 | -4.2082 | -12.71
-1.12 | -4.0173 | -12.298
-1.11 | -3.8688 | -11.889
-1.1 | -3.7022 | -11.469
-1.09 | -3.5708 | -11.132
-1.08 | -3.4355 | -10.747
-1.07 | -3.279 | -10.394
-1.06 | -3.1548 | -9.995
-1.05 | -3.0311 | -9.68
-1.04 | -2.9171 | -9.327
-1.03 | -2.7878 | -9.015
-1.02 | -2.6777 | -8.681
-1.01 | -2.5732 | -8.374
-1 | -2.4701 | -8.137
-0.99 | -2.3697 | -7.839
-0.98 | -2.2624 | -7.52
-0.97 | -2.1693 | -7.264
-0.96 | -2.0809 | -6.999
-0.95 | -2.0021 | -6.745
-0.94 | -1.9229 | -6.482
-0.93 | -1.8403 | -6.313
-0.92 | -1.765 | -6.057
-0.91 | -1.6894 | -5.815
-0.9 | -1.6167 | -5.611
-0.89 | -1.5389 | -5.435
-0.88 | -1.4806 | -5.205
-0.87 | -1.4197 | -5.054
-0.86 | -1.3498 | -4.8525
-0.85 | -1.2868 | -4.6704
-0.84 | -1.2412 | -4.5036
-0.83 | -1.1825 | -4.324
-0.82 | -1.1271 | -4.1642
-0.81 | -1.0775 | -4.0216
-0.8 | -1.0252 | -3.8477
-0.79 | -0.9828 | -3.7059
-0.78 | -0.9376 | -3.5626
-0.77 | -0.8977 | -3.4221
-0.76 | -0.8551 | -3.2978
-0.75 | -0.8099 | -3.1677
-0.74 | -0.777 | -3.0462
-0.73 | -0.7408 | -2.9169
-0.72 | -0.7037 | -2.7957
-0.71 | -0.6717 | -2.692
-0.7 | -0.6393 | -2.5859
-0.69 | -0.6078 | -2.4795
-0.68 | -0.5749 | -2.3814
-0.67 | -0.5507 | -2.2925
-0.66 | -0.5244 | -2.1895
-0.65 | -0.50252 | -2.1061
-0.64 | -0.47379 | -2.021
-0.63 | -0.45369 | -1.9414
-0.62 | -0.42731 | -1.8556
-0.61 | -0.40554 | -1.7789
-0.6 | -0.38645 | -1.7047
-0.59 | -0.36432 | -1.6339
-0.58 | -0.34684 | -1.5653
-0.57 | -0.32551 | -1.4994
-0.56 | -0.31133 | -1.4354
-0.55 | -0.29346 | -1.3765
-0.54 | -0.27807 | -1.3251
-0.53 | -0.26341 | -1.2708
-0.52 | -0.24764 | -1.2081
-0.51 | -0.2336 | -1.1585
-0.5 | -0.22099 | -1.1104
-0.49 | -0.20791 | -1.0574
-0.48 | -0.19667 | -1.0146
-0.47 | -0.18595 | -0.9675
-0.46 | -0.17382 | -0.9262
-0.45 | -0.16433 | -0.8835
-0.44 | -0.15491 | -0.8415
-0.43 | -0.14601 | -0.8056
-0.42 | -0.1361 | -0.769
-0.41 | -0.12802 | -0.729
-0.4 | -0.12016 | -0.7003
-0.39 | -0.11218 | -0.6704
-0.38 | -0.10548 | -0.6357
-0.37 | -0.09804 | -0.6091
-0.36 | -0.09218 | -0.5785
-0.35 | -0.08615 | -0.5503
-0.34 | -0.07996 | -0.5235
-0.33 | -0.07457 | -0.50339
-0.32 | -0.07023 | -0.48034
-0.31 | -0.06486 | -0.46104
-0.3 | -0.06064 | -0.43356
-0.29 | -0.0561 | -0.41264
-0.28 | -0.05255 | -0.39083
-0.27 | -0.049309 | -0.37146
-0.26 | -0.045874 | -0.35177
-0.25 | -0.042198 | -0.33386
-0.24 | -0.038895 | -0.31512
-0.23 | -0.035892 | -0.2965
-0.22 | -0.033097 | -0.28195
-0.21 | -0.030471 | -0.26361
-0.2 | -0.027872 | -0.24707
-0.19 | -0.025537 | -0.23141
-0.18 | -0.023222 | -0.2167
-0.17 | -0.021271 | -0.20148
-0.16 | -0.019266 | -0.18924
-0.15 | -0.017615 | -0.17492
-0.14 | -0.015897 | -0.1619
-0.13 | -0.014297 | -0.14998
-0.12 | -0.012825 | -0.13841
-0.11 | -0.011403 | -0.1279
-0.1 | -0.010226 | -0.11864
-0.09 | -0.008955 | -0.10914
-0.08 | -0.007958 | -0.10034
-0.07 | -0.006898 | -0.09225
-0.06 | -0.005906 | -0.08431
-0.05 | -0.0049081 | -0.07683
-0.04 | -0.0039176 | -0.06905
-0.03 | -0.0029895 | -0.0616
-0.02 | -0.0020192 | -0.05619
-0.01 | -0.0010419 | -0.05067
0 | -1.57e-05 | -0.044401
0.01 | 0.0010887 | -0.039513
0.02 | 0.0022029 | -0.034917
0.03 | 0.0035169 | -0.030143
0.04 | 0.0048863 | -0.025083
0.05 | 0.006395 | -0.020391
0.06 | 0.008146 | -0.014925
0.07 | 0.010176 | -0.009049
0.08 | 0.012412 | -0.0022357
0.09 | 0.015035 | 0.005693
0.1 | 0.018014 | 0.01534
0.11 | 0.021309 | 0.026798
0.12 | 0.025264 | 0.041777
0.13 | 0.029769 | 0.0602
0.14 | 0.034965 | 0.08297
0.15 | 0.040699 | 0.11164
0.16 | 0.047263 | 0.14715
0.17 | 0.054822 | 0.19174
0.18 | 0.06264 | 0.24595
0.19 | 0.07312 | 0.31212
0.2 | 0.0847 | 0.39395
0.21 | 0.09738 | 0.49397
0.22 | 0.11244 | 0.6085
0.23 | 0.12875 | 0.755
0.24 | 0.14756 | 0.9342
0.25 | 0.16894 | 1.1419
0.26 | 0.19333 | 1.3953
0.27 | 0.22002 | 1.6996
0.28 | 0.25005 | 2.0559
0.29 | 0.28343 | 2.4887
0.3 | 0.3218 | 3.0076
0.31 | 0.36511 | 3.6174
0.32 | 0.41217 | 4.3426
0.33 | 0.46672 | 5.2163
0.34 | 0.52894 | 6.195
0.35 | 0.5871 | 7.434
0.36 | 0.664 | 8.886
0.37 | 0.7525 | 10.641
0.38 | 0.8488 | 12.69
0.39 | 0.9605 | 15.177
0.4 | 1.0852 | 18.105
0.41 | 1.233 | 21.624
0.42 | 1.3982 | 25.842
0.43 | 1.5848 | 30.866
0.44 | 1.8142 | 36.882
0.45 | 2.0717 | 44.053
0.46 | 2.381 | 52.73
0.47 | 2.7385 | 62.75
0.48 | 3.1761 | 75.12
0.49 | 3.6806 | 89.89
0.5 | 4.2746 | 107.3