## Diode Characteristic (uA-mm)
VGS (V) | VDS = 0.000 V | VDS = 0.500 V
-1.25 | -5.422 | -14.704
-1.24 | -5.231 | -14.31
-1.23 | -5.029 | -13.836
-1.22 | -4.8409 | -13.389
-1.21 | -4.6772 | -13.003
-1.2 | -4.5051 | -12.64
-1.19 | -4.3496 | -12.252
-1.18 | -4.1804 | -11.845
-1.17 | -4.0293 | -11.4
-1.16 | -3.8795 | -11.071
-1.15 | -3.7298 | -10.721
-1.14 | -3.5834 | -10.362
-1.13 | -3.4603 | -10.074
-1.12 | -3.3337 | -9.736
-1.11 | -3.2031 | -9.41
-1.1 | -3.0912 | -9.134
-1.09 | -2.9697 | -8.805
-1.08 | -2.8674 | -8.51
-1.07 | -2.7658 | -8.207
-1.06 | -2.6497 | -7.998
-1.05 | -2.5483 | -7.719
-1.04 | -2.4568 | -7.485
-1.03 | -2.3586 | -7.231
-1.02 | -2.2664 | -6.999
-1.01 | -2.1927 | -6.76
-1 | -2.115 | -6.512
-0.99 | -2.0322 | -6.29
-0.98 | -1.9502 | -6.076
-0.97 | -1.866 | -5.871
-0.96 | -1.7985 | -5.655
-0.95 | -1.7275 | -5.479
-0.94 | -1.6518 | -5.25
-0.93 | -1.5888 | -5.09
-0.92 | -1.5295 | -4.9416
-0.91 | -1.4689 | -4.7407
-0.9 | -1.4113 | -4.5818
-0.89 | -1.3514 | -4.4408
-0.88 | -1.2968 | -4.2884
-0.87 | -1.2333 | -4.13
-0.86 | -1.1867 | -3.9807
-0.85 | -1.1486 | -3.8482
-0.84 | -1.0941 | -3.7198
-0.83 | -1.0401 | -3.5778
-0.82 | -1.0005 | -3.4696
-0.81 | -0.9668 | -3.3298
-0.8 | -0.9159 | -3.2173
-0.79 | -0.8759 | -3.098
-0.78 | -0.8392 | -2.9873
-0.77 | -0.8041 | -2.8782
-0.76 | -0.7688 | -2.7708
-0.75 | -0.7352 | -2.6637
-0.74 | -0.7035 | -2.5739
-0.73 | -0.6692 | -2.4798
-0.72 | -0.6373 | -2.3936
-0.71 | -0.6085 | -2.3054
-0.7 | -0.5789 | -2.2082
-0.69 | -0.5561 | -2.1201
-0.68 | -0.5283 | -2.0377
-0.67 | -0.5044 | -1.9718
-0.66 | -0.48184 | -1.8908
-0.65 | -0.45833 | -1.813
-0.64 | -0.43608 | -1.7476
-0.63 | -0.41327 | -1.6793
-0.62 | -0.39412 | -1.6096
-0.61 | -0.37808 | -1.539
-0.6 | -0.35663 | -1.4806
-0.59 | -0.33984 | -1.4237
-0.58 | -0.32244 | -1.3706
-0.57 | -0.30655 | -1.3164
-0.56 | -0.28988 | -1.2709
-0.55 | -0.27633 | -1.2133
-0.54 | -0.26229 | -1.1705
-0.53 | -0.24731 | -1.1203
-0.52 | -0.23428 | -1.0732
-0.51 | -0.22272 | -1.0321
-0.5 | -0.2103 | -0.9802
-0.49 | -0.19856 | -0.9424
-0.48 | -0.18767 | -0.9061
-0.47 | -0.17659 | -0.867
-0.46 | -0.16683 | -0.8326
-0.45 | -0.15754 | -0.8006
-0.44 | -0.14802 | -0.7622
-0.43 | -0.14016 | -0.7298
-0.42 | -0.13158 | -0.7047
-0.41 | -0.12408 | -0.6706
-0.4 | -0.11629 | -0.6396
-0.39 | -0.10909 | -0.6153
-0.38 | -0.10173 | -0.5908
-0.37 | -0.09498 | -0.5609
-0.36 | -0.08951 | -0.5387
-0.35 | -0.08411 | -0.5157
-0.34 | -0.07895 | -0.49104
-0.33 | -0.07369 | -0.4669
-0.32 | -0.06856 | -0.44873
-0.31 | -0.06397 | -0.42659
-0.3 | -0.05929 | -0.40658
-0.29 | -0.05544 | -0.3873
-0.28 | -0.05136 | -0.36387
-0.27 | -0.047827 | -0.34751
-0.26 | -0.044102 | -0.32966
-0.25 | -0.041271 | -0.31325
-0.24 | -0.037803 | -0.29189
-0.23 | -0.034785 | -0.27512
-0.22 | -0.031882 | -0.25625
-0.21 | -0.029609 | -0.24367
-0.2 | -0.027115 | -0.22856
-0.19 | -0.024799 | -0.2145
-0.18 | -0.022653 | -0.19945
-0.17 | -0.020726 | -0.18585
-0.16 | -0.018961 | -0.1721
-0.15 | -0.017147 | -0.16118
-0.14 | -0.015565 | -0.14801
-0.13 | -0.014025 | -0.13895
-0.12 | -0.012708 | -0.126
-0.11 | -0.011268 | -0.11647
-0.1 | -0.010072 | -0.10612
-0.09 | -0.008897 | -0.0969
-0.08 | -0.007832 | -0.08848
-0.07 | -0.006712 | -0.08109
-0.06 | -0.005727 | -0.07325
-0.05 | -0.0047844 | -0.06659
-0.04 | -0.003844 | -0.06059
-0.03 | -0.0029183 | -0.05435
-0.02 | -0.0019942 | -0.04882
-0.01 | -0.0010184 | -0.044488
0 | -9.1e-06 | -0.038817
0.01 | 0.0010328 | -0.034695
0.02 | 0.0021761 | -0.029939
0.03 | 0.0034088 | -0.025368
0.04 | 0.0047701 | -0.021075
0.05 | 0.006244 | -0.016212
0.06 | 0.00795 | -0.011488
0.07 | 0.00985 | -0.006093
0.08 | 0.012137 | 0.0006583
0.09 | 0.014628 | 0.008109
0.1 | 0.01741 | 0.017512
0.11 | 0.020704 | 0.028927
0.12 | 0.024498 | 0.043358
0.13 | 0.028804 | 0.06129
0.14 | 0.033519 | 0.08374
0.15 | 0.039268 | 0.1112
0.16 | 0.045694 | 0.1473
0.17 | 0.053097 | 0.19069
0.18 | 0.06012 | 0.24347
0.19 | 0.06977 | 0.30931
0.2 | 0.08032 | 0.38661
0.21 | 0.09295 | 0.48579
0.22 | 0.10618 | 0.5987
0.23 | 0.12242 | 0.7368
0.24 | 0.14042 | 0.9083
0.25 | 0.16014 | 1.1144
0.26 | 0.18253 | 1.3618
0.27 | 0.2094 | 1.6521
0.28 | 0.23647 | 1.9992
0.29 | 0.26988 | 2.4174
0.3 | 0.30562 | 2.9124
0.31 | 0.34751 | 3.5044
0.32 | 0.39293 | 4.209
0.33 | 0.44406 | 5.041
0.34 | 0.50085 | 5.993
0.35 | 0.56484 | 7.169
0.36 | 0.6277 | 8.584
0.37 | 0.7118 | 10.264
0.38 | 0.804 | 12.255
0.39 | 0.9154 | 14.628
0.4 | 1.0319 | 17.419
0.41 | 1.1685 | 20.822
0.42 | 1.3278 | 24.885
0.43 | 1.5158 | 29.716
0.44 | 1.7236 | 35.481
0.45 | 1.9687 | 42.399
0.46 | 2.2646 | 50.714
0.47 | 2.6051 | 60.44
0.48 | 3.0181 | 72.18
0.49 | 3.5025 | 86.41
0.5 | 4.0809 | 103.17