## Diode Characteristic (uA-mm)
VGS (V) | VDS = 0.000 V | VDS = 0.500 V
-1.25 | -5.511 | -14.859
-1.24 | -5.297 | -14.44
-1.23 | -5.095 | -13.996
-1.22 | -4.8901 | -13.55
-1.21 | -4.7378 | -13.135
-1.2 | -4.5427 | -12.735
-1.19 | -4.3797 | -12.293
-1.18 | -4.2335 | -11.951
-1.17 | -4.0736 | -11.537
-1.16 | -3.9215 | -11.203
-1.15 | -3.7673 | -10.842
-1.14 | -3.6576 | -10.479
-1.13 | -3.5035 | -10.139
-1.12 | -3.372 | -9.799
-1.11 | -3.237 | -9.484
-1.1 | -3.1164 | -9.146
-1.09 | -3.0194 | -8.86
-1.08 | -2.9189 | -8.567
-1.07 | -2.8093 | -8.294
-1.06 | -2.6995 | -8.031
-1.05 | -2.5967 | -7.754
-1.04 | -2.4884 | -7.494
-1.03 | -2.3992 | -7.27
-1.02 | -2.3065 | -7.027
-1.01 | -2.2296 | -6.775
-1 | -2.1289 | -6.567
-0.99 | -2.0542 | -6.34
-0.98 | -1.9737 | -6.118
-0.97 | -1.8914 | -5.935
-0.96 | -1.8243 | -5.712
-0.95 | -1.7432 | -5.52
-0.94 | -1.6694 | -5.326
-0.93 | -1.6084 | -5.145
-0.92 | -1.5384 | -4.9996
-0.91 | -1.4816 | -4.8006
-0.9 | -1.4326 | -4.6499
-0.89 | -1.3717 | -4.4763
-0.88 | -1.3066 | -4.3188
-0.87 | -1.2573 | -4.1786
-0.86 | -1.2063 | -4.0452
-0.85 | -1.1548 | -3.8842
-0.84 | -1.104 | -3.7383
-0.83 | -1.0597 | -3.5999
-0.82 | -1.0063 | -3.4844
-0.81 | -0.9721 | -3.3306
-0.8 | -0.9289 | -3.2198
-0.79 | -0.89 | -3.1005
-0.78 | -0.8528 | -2.9907
-0.77 | -0.8144 | -2.8951
-0.76 | -0.7753 | -2.785
-0.75 | -0.7429 | -2.6817
-0.74 | -0.7091 | -2.5853
-0.73 | -0.6807 | -2.504
-0.72 | -0.6512 | -2.4051
-0.71 | -0.6168 | -2.309
-0.7 | -0.5875 | -2.2222
-0.69 | -0.5608 | -2.1358
-0.68 | -0.5336 | -2.066
-0.67 | -0.5109 | -1.9895
-0.66 | -0.4911 | -1.9031
-0.65 | -0.46599 | -1.8304
-0.64 | -0.44269 | -1.759
-0.63 | -0.42 | -1.6933
-0.62 | -0.40061 | -1.6202
-0.61 | -0.38066 | -1.5554
-0.6 | -0.36189 | -1.4869
-0.59 | -0.34543 | -1.4353
-0.58 | -0.32646 | -1.3764
-0.57 | -0.31121 | -1.3162
-0.56 | -0.29511 | -1.2636
-0.55 | -0.27741 | -1.217
-0.54 | -0.26266 | -1.1627
-0.53 | -0.24925 | -1.1233
-0.52 | -0.2376 | -1.0801
-0.51 | -0.22375 | -1.0252
-0.5 | -0.21169 | -0.9933
-0.49 | -0.19928 | -0.9498
-0.48 | -0.18807 | -0.9068
-0.47 | -0.17787 | -0.874
-0.46 | -0.16767 | -0.8344
-0.45 | -0.15822 | -0.8018
-0.44 | -0.14907 | -0.7629
-0.43 | -0.13977 | -0.7339
-0.42 | -0.13192 | -0.7008
-0.41 | -0.12391 | -0.6718
-0.4 | -0.11641 | -0.6416
-0.39 | -0.10912 | -0.621
-0.38 | -0.10223 | -0.5899
-0.37 | -0.09648 | -0.5599
-0.36 | -0.08985 | -0.5388
-0.35 | -0.08424 | -0.5124
-0.34 | -0.07896 | -0.49352
-0.33 | -0.07333 | -0.47044
-0.32 | -0.06877 | -0.44837
-0.31 | -0.06448 | -0.42709
-0.3 | -0.05958 | -0.40527
-0.29 | -0.05546 | -0.38249
-0.28 | -0.05166 | -0.36406
-0.27 | -0.04855 | -0.34682
-0.26 | -0.045043 | -0.32798
-0.25 | -0.041663 | -0.30839
-0.24 | -0.03864 | -0.29285
-0.23 | -0.035779 | -0.27501
-0.22 | -0.032821 | -0.2599
-0.21 | -0.030353 | -0.2458
-0.2 | -0.027943 | -0.22784
-0.19 | -0.025549 | -0.21329
-0.18 | -0.02325 | -0.19772
-0.17 | -0.021236 | -0.18566
-0.16 | -0.019361 | -0.17199
-0.15 | -0.017562 | -0.15844
-0.14 | -0.015931 | -0.14647
-0.13 | -0.0144 | -0.13572
-0.12 | -0.012939 | -0.12534
-0.11 | -0.011595 | -0.11472
-0.1 | -0.010316 | -0.10518
-0.09 | -0.009163 | -0.09493
-0.08 | -0.008029 | -0.08783
-0.07 | -0.006928 | -0.07959
-0.06 | -0.005953 | -0.0726
-0.05 | -0.0049273 | -0.06477
-0.04 | -0.0039835 | -0.05888
-0.03 | -0.0030099 | -0.05265
-0.02 | -0.0020573 | -0.047072
-0.01 | -0.0010422 | -0.041831
0 | 4.3e-06 | -0.037088
0.01 | 0.0010703 | -0.032601
0.02 | 0.0022618 | -0.028165
0.03 | 0.0034997 | -0.023992
0.04 | 0.0049499 | -0.019903
0.05 | 0.006446 | -0.015321
0.06 | 0.008144 | -0.010351
0.07 | 0.010174 | -0.0047886
0.08 | 0.012408 | 0.0019086
0.09 | 0.015104 | 0.009458
0.1 | 0.018032 | 0.018774
0.11 | 0.021436 | 0.030364
0.12 | 0.025327 | 0.0454
0.13 | 0.029743 | 0.0634
0.14 | 0.034754 | 0.08609
0.15 | 0.040559 | 0.11477
0.16 | 0.047345 | 0.15064
0.17 | 0.054503 | 0.19463
0.18 | 0.06215 | 0.24841
0.19 | 0.07201 | 0.31376
0.2 | 0.08308 | 0.39551
0.21 | 0.09532 | 0.49448
0.22 | 0.10947 | 0.6075
0.23 | 0.12594 | 0.7506
0.24 | 0.14469 | 0.9274
0.25 | 0.1652 | 1.1355
0.26 | 0.18788 | 1.3827
0.27 | 0.21314 | 1.6816
0.28 | 0.24328 | 2.0303
0.29 | 0.27581 | 2.4528
0.3 | 0.31379 | 2.9644
0.31 | 0.35415 | 3.563
0.32 | 0.39984 | 4.2715
0.33 | 0.45132 | 5.1235
0.34 | 0.51043 | 6.089
0.35 | 0.571 | 7.273
0.36 | 0.6438 | 8.694
0.37 | 0.7273 | 10.424
0.38 | 0.821 | 12.419
0.39 | 0.9266 | 14.806
0.4 | 1.0508 | 17.7
0.41 | 1.1853 | 21.121
0.42 | 1.3473 | 25.204
0.43 | 1.5308 | 30.126
0.44 | 1.7429 | 35.999
0.45 | 1.992 | 42.988
0.46 | 2.2778 | 51.442
0.47 | 2.6252 | 61.21
0.48 | 3.0283 | 73.2
0.49 | 3.5118 | 87.58
0.5 | 4.0969 | 104.5