## Diode Characteristic (uA-mm)
VGS (V) | VDS = 0.000 V | VDS = 0.500 V
-1.25 | -4.9165 | -13.013
-1.24 | -4.7543 | -12.648
-1.23 | -4.5443 | -12.268
-1.22 | -4.3934 | -11.907
-1.21 | -4.2378 | -11.494
-1.2 | -4.1067 | -11.187
-1.19 | -3.9412 | -10.809
-1.18 | -3.8171 | -10.483
-1.17 | -3.6519 | -10.115
-1.16 | -3.5304 | -9.827
-1.15 | -3.4132 | -9.473
-1.14 | -3.2993 | -9.177
-1.13 | -3.1853 | -8.882
-1.12 | -3.0554 | -8.598
-1.11 | -2.9341 | -8.337
-1.1 | -2.8483 | -8.075
-1.09 | -2.7171 | -7.778
-1.08 | -2.6308 | -7.54
-1.07 | -2.54 | -7.29
-1.06 | -2.4409 | -7.072
-1.05 | -2.3415 | -6.811
-1.04 | -2.2681 | -6.577
-1.03 | -2.1722 | -6.397
-1.02 | -2.0978 | -6.193
-1.01 | -2.0116 | -5.971
-1 | -1.9475 | -5.752
-0.99 | -1.8731 | -5.594
-0.98 | -1.8021 | -5.387
-0.97 | -1.7231 | -5.22
-0.96 | -1.6494 | -5.023
-0.95 | -1.5929 | -4.884
-0.94 | -1.533 | -4.6992
-0.93 | -1.479 | -4.5546
-0.92 | -1.4149 | -4.3905
-0.91 | -1.35 | -4.2244
-0.9 | -1.3097 | -4.0991
-0.89 | -1.2583 | -3.9498
-0.88 | -1.2034 | -3.812
-0.87 | -1.1554 | -3.6918
-0.86 | -1.1076 | -3.5476
-0.85 | -1.0565 | -3.4457
-0.84 | -1.0151 | -3.3136
-0.83 | -0.9734 | -3.2031
-0.82 | -0.9391 | -3.0683
-0.81 | -0.8947 | -2.9519
-0.8 | -0.8583 | -2.844
-0.79 | -0.8195 | -2.7484
-0.78 | -0.7839 | -2.6373
-0.77 | -0.7458 | -2.5521
-0.76 | -0.7139 | -2.4619
-0.75 | -0.6834 | -2.3699
-0.74 | -0.6556 | -2.2891
-0.73 | -0.6258 | -2.1976
-0.72 | -0.5987 | -2.1257
-0.71 | -0.5694 | -2.0452
-0.7 | -0.5471 | -1.9653
-0.69 | -0.5198 | -1.8827
-0.68 | -0.49609 | -1.8132
-0.67 | -0.47486 | -1.7436
-0.66 | -0.45271 | -1.6746
-0.65 | -0.43336 | -1.6074
-0.64 | -0.40854 | -1.5618
-0.63 | -0.38778 | -1.5006
-0.62 | -0.37196 | -1.4413
-0.61 | -0.35148 | -1.3915
-0.6 | -0.33399 | -1.3258
-0.59 | -0.31792 | -1.2727
-0.58 | -0.30154 | -1.2256
-0.57 | -0.28664 | -1.176
-0.56 | -0.2731 | -1.1374
-0.55 | -0.25804 | -1.0856
-0.54 | -0.245 | -1.0383
-0.53 | -0.23107 | -0.9981
-0.52 | -0.22028 | -0.9568
-0.51 | -0.20883 | -0.9176
-0.5 | -0.19764 | -0.8818
-0.49 | -0.18649 | -0.8461
-0.48 | -0.17594 | -0.8109
-0.47 | -0.16577 | -0.7741
-0.46 | -0.157 | -0.7455
-0.45 | -0.14777 | -0.711
-0.44 | -0.13832 | -0.6839
-0.43 | -0.131 | -0.6579
-0.42 | -0.12302 | -0.63
-0.41 | -0.11591 | -0.6015
-0.4 | -0.10897 | -0.5731
-0.39 | -0.102 | -0.5509
-0.38 | -0.09574 | -0.5262
-0.37 | -0.08981 | -0.5018
-0.36 | -0.08372 | -0.48657
-0.35 | -0.07861 | -0.46328
-0.34 | -0.07347 | -0.44161
-0.33 | -0.06881 | -0.41839
-0.32 | -0.06408 | -0.39703
-0.31 | -0.05945 | -0.38193
-0.3 | -0.05579 | -0.36469
-0.29 | -0.05171 | -0.34497
-0.28 | -0.048242 | -0.32399
-0.27 | -0.045025 | -0.308
-0.26 | -0.041889 | -0.29286
-0.25 | -0.038739 | -0.27786
-0.24 | -0.035857 | -0.2594
-0.23 | -0.03291 | -0.24567
-0.22 | -0.030422 | -0.23096
-0.21 | -0.028016 | -0.21617
-0.2 | -0.025847 | -0.20266
-0.19 | -0.023622 | -0.18994
-0.18 | -0.021691 | -0.17718
-0.17 | -0.019763 | -0.16383
-0.16 | -0.018183 | -0.15211
-0.15 | -0.016367 | -0.13977
-0.14 | -0.014928 | -0.12975
-0.13 | -0.013441 | -0.11803
-0.12 | -0.012185 | -0.10949
-0.11 | -0.010717 | -0.10005
-0.1 | -0.009624 | -0.09255
-0.09 | -0.008497 | -0.08468
-0.08 | -0.007509 | -0.07742
-0.07 | -0.006408 | -0.07041
-0.06 | -0.005476 | -0.06423
-0.05 | -0.0045505 | -0.05821
-0.04 | -0.0036636 | -0.05267
-0.03 | -0.002772 | -0.047266
-0.02 | -0.0019124 | -0.042251
-0.01 | -0.0009652 | -0.038007
0 | -6.9e-06 | -0.033153
0.01 | 0.0009794 | -0.029368
0.02 | 0.0020569 | -0.025581
0.03 | 0.0032233 | -0.021755
0.04 | 0.0045211 | -0.018001
0.05 | 0.005942 | -0.013669
0.06 | 0.007581 | -0.009163
0.07 | 0.009372 | -0.0039127
0.08 | 0.01154 | 0.002232
0.09 | 0.013917 | 0.009426
0.1 | 0.016506 | 0.018571
0.11 | 0.019682 | 0.029931
0.12 | 0.023334 | 0.044266
0.13 | 0.027427 | 0.06203
0.14 | 0.03196 | 0.08418
0.15 | 0.037039 | 0.11223
0.16 | 0.043335 | 0.14767
0.17 | 0.050381 | 0.19072
0.18 | 0.05713 | 0.24405
0.19 | 0.0664 | 0.30836
0.2 | 0.07652 | 0.38969
0.21 | 0.08831 | 0.48754
0.22 | 0.10138 | 0.5994
0.23 | 0.11675 | 0.7425
0.24 | 0.13416 | 0.9146
0.25 | 0.15381 | 1.1217
0.26 | 0.17588 | 1.3713
0.27 | 0.20002 | 1.6668
0.28 | 0.2281 | 2.0232
0.29 | 0.25931 | 2.4392
0.3 | 0.29361 | 2.9473
0.31 | 0.33294 | 3.5484
0.32 | 0.37754 | 4.2571
0.33 | 0.42708 | 5.1118
0.34 | 0.48154 | 6.079
0.35 | 0.54278 | 7.272
0.36 | 0.6037 | 8.718
0.37 | 0.684 | 10.433
0.38 | 0.7722 | 12.491
0.39 | 0.8765 | 14.889
0.4 | 0.9906 | 17.789
0.41 | 1.1253 | 21.229
0.42 | 1.2829 | 25.413
0.43 | 1.4619 | 30.398
0.44 | 1.6681 | 36.322
0.45 | 1.9035 | 43.458
0.46 | 2.1911 | 51.902
0.47 | 2.5217 | 61.91
0.48 | 2.9105 | 74.23
0.49 | 3.3969 | 88.54
0.5 | 3.9624 | 105.96