## Diode Characteristic (uA-mm)
VGS (V) | VDS = 0.000 V | VDS = 0.500 V
-1.25 | -4.8509 | -13.235
-1.24 | -4.6831 | -12.849
-1.23 | -4.493 | -12.472
-1.22 | -4.3405 | -12.082
-1.21 | -4.2036 | -11.667
-1.2 | -4.0499 | -11.359
-1.19 | -3.8988 | -10.959
-1.18 | -3.7646 | -10.604
-1.17 | -3.6185 | -10.294
-1.16 | -3.4929 | -9.959
-1.15 | -3.3572 | -9.656
-1.14 | -3.2399 | -9.391
-1.13 | -3.131 | -9.103
-1.12 | -3.0216 | -8.783
-1.11 | -2.9108 | -8.502
-1.1 | -2.795 | -8.177
-1.09 | -2.6912 | -7.964
-1.08 | -2.5886 | -7.676
-1.07 | -2.4925 | -7.456
-1.06 | -2.3914 | -7.192
-1.05 | -2.3024 | -6.945
-1.04 | -2.218 | -6.733
-1.03 | -2.1251 | -6.512
-1.02 | -2.0352 | -6.31
-1.01 | -1.9604 | -6.09
-1 | -1.8813 | -5.907
-0.99 | -1.8074 | -5.726
-0.98 | -1.7373 | -5.523
-0.97 | -1.6764 | -5.338
-0.96 | -1.6097 | -5.155
-0.95 | -1.5446 | -4.9871
-0.94 | -1.492 | -4.7993
-0.93 | -1.4393 | -4.6492
-0.92 | -1.3847 | -4.4929
-0.91 | -1.3188 | -4.3575
-0.9 | -1.2688 | -4.1891
-0.89 | -1.2145 | -4.0196
-0.88 | -1.1671 | -3.8782
-0.87 | -1.126 | -3.7465
-0.86 | -1.0782 | -3.6314
-0.85 | -1.0308 | -3.4927
-0.84 | -0.9855 | -3.3791
-0.83 | -0.9397 | -3.242
-0.82 | -0.899 | -3.1184
-0.81 | -0.8673 | -3.0045
-0.8 | -0.8288 | -2.9104
-0.79 | -0.7917 | -2.801
-0.78 | -0.7567 | -2.7004
-0.77 | -0.7287 | -2.6122
-0.76 | -0.6974 | -2.5326
-0.75 | -0.6654 | -2.4318
-0.74 | -0.633 | -2.3536
-0.73 | -0.6065 | -2.2493
-0.72 | -0.5774 | -2.1737
-0.71 | -0.5487 | -2.081
-0.7 | -0.5232 | -2.0052
-0.69 | -0.5016 | -1.9107
-0.68 | -0.48322 | -1.8484
-0.67 | -0.45982 | -1.7813
-0.66 | -0.44003 | -1.7121
-0.65 | -0.4187 | -1.6443
-0.64 | -0.3963 | -1.5968
-0.63 | -0.37826 | -1.5386
-0.62 | -0.36088 | -1.4683
-0.61 | -0.34397 | -1.4174
-0.6 | -0.32729 | -1.3549
-0.59 | -0.30977 | -1.3134
-0.58 | -0.29492 | -1.2659
-0.57 | -0.28036 | -1.2087
-0.56 | -0.26558 | -1.165
-0.55 | -0.25271 | -1.1217
-0.54 | -0.23762 | -1.0783
-0.53 | -0.2253 | -1.0257
-0.52 | -0.21302 | -0.9825
-0.51 | -0.20086 | -0.9454
-0.5 | -0.18938 | -0.8997
-0.49 | -0.18045 | -0.8736
-0.48 | -0.17092 | -0.8399
-0.47 | -0.16176 | -0.8013
-0.46 | -0.1519 | -0.764
-0.45 | -0.14314 | -0.7345
-0.44 | -0.13581 | -0.6991
-0.43 | -0.12669 | -0.6679
-0.42 | -0.11949 | -0.6336
-0.41 | -0.11267 | -0.6131
-0.4 | -0.10616 | -0.5878
-0.39 | -0.09948 | -0.5577
-0.38 | -0.09321 | -0.5332
-0.37 | -0.08784 | -0.5124
-0.36 | -0.08202 | -0.49591
-0.35 | -0.07633 | -0.47575
-0.34 | -0.07163 | -0.45109
-0.33 | -0.06692 | -0.42632
-0.32 | -0.06254 | -0.40618
-0.31 | -0.05816 | -0.39331
-0.3 | -0.0542 | -0.37579
-0.29 | -0.05044 | -0.3562
-0.28 | -0.047465 | -0.33647
-0.27 | -0.04406 | -0.31576
-0.26 | -0.040895 | -0.2998
-0.25 | -0.037919 | -0.28397
-0.24 | -0.034914 | -0.26813
-0.23 | -0.032354 | -0.2546
-0.22 | -0.029856 | -0.23645
-0.21 | -0.027597 | -0.22255
-0.2 | -0.025243 | -0.2082
-0.19 | -0.023222 | -0.19437
-0.18 | -0.021344 | -0.18327
-0.17 | -0.019527 | -0.16913
-0.16 | -0.017769 | -0.15656
-0.15 | -0.016168 | -0.14581
-0.14 | -0.014715 | -0.13447
-0.13 | -0.013235 | -0.12411
-0.12 | -0.011998 | -0.11399
-0.11 | -0.010714 | -0.10523
-0.1 | -0.00958 | -0.0961
-0.09 | -0.008407 | -0.08832
-0.08 | -0.007405 | -0.08026
-0.07 | -0.006394 | -0.07353
-0.06 | -0.005513 | -0.06717
-0.05 | -0.0045823 | -0.06111
-0.04 | -0.0036503 | -0.05635
-0.03 | -0.0027884 | -0.05072
-0.02 | -0.0018739 | -0.045595
-0.01 | -0.0009765 | -0.041217
0 | -1.82e-05 | -0.036165
0.01 | 0.001003 | -0.031777
0.02 | 0.002069 | -0.027868
0.03 | 0.0032794 | -0.023312
0.04 | 0.0045423 | -0.019285
0.05 | 0.005947 | -0.014813
0.06 | 0.007672 | -0.010227
0.07 | 0.009464 | -0.0044425
0.08 | 0.011611 | 0.0018878
0.09 | 0.014007 | 0.009678
0.1 | 0.016739 | 0.018752
0.11 | 0.019859 | 0.030246
0.12 | 0.023459 | 0.044743
0.13 | 0.027424 | 0.06289
0.14 | 0.03225 | 0.08516
0.15 | 0.037751 | 0.11338
0.16 | 0.044095 | 0.14795
0.17 | 0.050804 | 0.19122
0.18 | 0.0582 | 0.2452
0.19 | 0.06756 | 0.30926
0.2 | 0.07791 | 0.38705
0.21 | 0.09003 | 0.48255
0.22 | 0.10395 | 0.5952
0.23 | 0.11948 | 0.7336
0.24 | 0.13717 | 0.9023
0.25 | 0.15709 | 1.1036
0.26 | 0.17876 | 1.3443
0.27 | 0.20392 | 1.6294
0.28 | 0.23288 | 1.9681
0.29 | 0.26557 | 2.3713
0.3 | 0.30074 | 2.8548
0.31 | 0.34113 | 3.4235
0.32 | 0.38577 | 4.1028
0.33 | 0.43909 | 4.9128
0.34 | 0.49452 | 5.812
0.35 | 0.55838 | 6.936
0.36 | 0.6196 | 8.275
0.37 | 0.7051 | 9.862
0.38 | 0.7953 | 11.744
0.39 | 0.9033 | 14.015
0.4 | 1.0191 | 16.673
0.41 | 1.1554 | 19.887
0.42 | 1.3176 | 23.674
0.43 | 1.4946 | 28.214
0.44 | 1.7093 | 33.626
0.45 | 1.9525 | 40.024
0.46 | 2.2457 | 47.83
0.47 | 2.587 | 56.92
0.48 | 2.9939 | 68.02
0.49 | 3.4823 | 80.99
0.5 | 4.0528 | 96.56