## Diode Characteristic (uA-mm)
VGS (V) | VDS = 0.000 V | VDS = 0.500 V
-1.25 | -4.5503 | -12.286
-1.24 | -4.4215 | -11.846
-1.23 | -4.2537 | -11.503
-1.22 | -4.0975 | -11.191
-1.21 | -3.9638 | -10.845
-1.2 | -3.8259 | -10.528
-1.19 | -3.6909 | -10.157
-1.18 | -3.5596 | -9.89
-1.17 | -3.4392 | -9.543
-1.16 | -3.2829 | -9.262
-1.15 | -3.1686 | -8.963
-1.14 | -3.0506 | -8.683
-1.13 | -2.9525 | -8.426
-1.12 | -2.869 | -8.175
-1.11 | -2.755 | -7.914
-1.1 | -2.6645 | -7.638
-1.09 | -2.5483 | -7.368
-1.08 | -2.4672 | -7.145
-1.07 | -2.3759 | -6.924
-1.06 | -2.2848 | -6.69
-1.05 | -2.215 | -6.503
-1.04 | -2.1278 | -6.265
-1.03 | -2.0404 | -6.06
-1.02 | -1.959 | -5.852
-1.01 | -1.8912 | -5.688
-1 | -1.8221 | -5.486
-0.99 | -1.7439 | -5.311
-0.98 | -1.677 | -5.129
-0.97 | -1.613 | -4.9744
-0.96 | -1.5578 | -4.8047
-0.95 | -1.4985 | -4.6641
-0.94 | -1.4373 | -4.4677
-0.93 | -1.3898 | -4.3312
-0.92 | -1.3307 | -4.1875
-0.91 | -1.2799 | -4.0509
-0.9 | -1.2298 | -3.9115
-0.89 | -1.1824 | -3.7923
-0.88 | -1.1337 | -3.6509
-0.87 | -1.0829 | -3.5307
-0.86 | -1.0413 | -3.4172
-0.85 | -0.9955 | -3.2937
-0.84 | -0.9541 | -3.1737
-0.83 | -0.9128 | -3.0775
-0.82 | -0.8775 | -2.9579
-0.81 | -0.8374 | -2.8681
-0.8 | -0.8051 | -2.7604
-0.79 | -0.7703 | -2.667
-0.78 | -0.7348 | -2.5573
-0.77 | -0.7017 | -2.4742
-0.76 | -0.6693 | -2.3749
-0.75 | -0.6399 | -2.2946
-0.74 | -0.612 | -2.1947
-0.73 | -0.5852 | -2.1225
-0.72 | -0.5581 | -2.0531
-0.71 | -0.5313 | -1.9648
-0.7 | -0.5076 | -1.8955
-0.69 | -0.49168 | -1.8142
-0.68 | -0.46491 | -1.7444
-0.67 | -0.44346 | -1.6832
-0.66 | -0.4229 | -1.6202
-0.65 | -0.40303 | -1.5624
-0.64 | -0.383 | -1.5032
-0.63 | -0.36514 | -1.4529
-0.62 | -0.34829 | -1.3911
-0.61 | -0.33093 | -1.3358
-0.6 | -0.3147 | -1.2886
-0.59 | -0.29767 | -1.2335
-0.58 | -0.2836 | -1.189
-0.57 | -0.26781 | -1.1397
-0.56 | -0.25548 | -1.0965
-0.55 | -0.24269 | -1.0505
-0.54 | -0.22966 | -1.0112
-0.53 | -0.21877 | -0.9778
-0.52 | -0.2061 | -0.9351
-0.51 | -0.19535 | -0.8969
-0.5 | -0.18369 | -0.8635
-0.49 | -0.17386 | -0.8253
-0.48 | -0.16458 | -0.7938
-0.47 | -0.15533 | -0.7596
-0.46 | -0.14657 | -0.7312
-0.45 | -0.13794 | -0.7006
-0.44 | -0.12949 | -0.6689
-0.43 | -0.12254 | -0.6389
-0.42 | -0.11481 | -0.6109
-0.41 | -0.10754 | -0.5861
-0.4 | -0.10159 | -0.557
-0.39 | -0.09527 | -0.534
-0.38 | -0.08892 | -0.5115
-0.37 | -0.08388 | -0.49269
-0.36 | -0.07832 | -0.46928
-0.35 | -0.0735 | -0.4495
-0.34 | -0.06855 | -0.42897
-0.33 | -0.06367 | -0.40777
-0.32 | -0.05962 | -0.38746
-0.31 | -0.05579 | -0.3704
-0.3 | -0.05182 | -0.35243
-0.29 | -0.048807 | -0.33705
-0.28 | -0.045395 | -0.32098
-0.27 | -0.042194 | -0.30411
-0.26 | -0.039097 | -0.28596
-0.25 | -0.036332 | -0.26965
-0.24 | -0.033581 | -0.25451
-0.23 | -0.030968 | -0.24067
-0.22 | -0.02871 | -0.22516
-0.21 | -0.026531 | -0.21028
-0.2 | -0.024283 | -0.19671
-0.19 | -0.022286 | -0.18286
-0.18 | -0.020342 | -0.17104
-0.17 | -0.018611 | -0.15838
-0.16 | -0.016909 | -0.14608
-0.15 | -0.015475 | -0.13547
-0.14 | -0.013975 | -0.12455
-0.13 | -0.0126 | -0.11527
-0.12 | -0.011339 | -0.10619
-0.11 | -0.01019 | -0.09727
-0.1 | -0.009083 | -0.089
-0.09 | -0.008035 | -0.08122
-0.08 | -0.007029 | -0.07373
-0.07 | -0.006118 | -0.06713
-0.06 | -0.005204 | -0.06102
-0.05 | -0.0043205 | -0.05526
-0.04 | -0.0034442 | -0.05001
-0.03 | -0.0026264 | -0.044839
-0.02 | -0.0017602 | -0.040063
-0.01 | -0.0009163 | -0.035917
0 | -8.9e-06 | -0.031302
0.01 | 0.0009129 | -0.027738
0.02 | 0.0019537 | -0.02398
0.03 | 0.0030499 | -0.020374
0.04 | 0.0042805 | -0.016691
0.05 | 0.0056402 | -0.012759
0.06 | 0.007032 | -0.008466
0.07 | 0.008859 | -0.0032496
0.08 | 0.010831 | 0.0026775
0.09 | 0.013161 | 0.010066
0.1 | 0.015707 | 0.018824
0.11 | 0.01872 | 0.030043
0.12 | 0.022173 | 0.044212
0.13 | 0.02606 | 0.06187
0.14 | 0.030424 | 0.08363
0.15 | 0.035581 | 0.11173
0.16 | 0.041415 | 0.14606
0.17 | 0.048106 | 0.18977
0.18 | 0.055884 | 0.24307
0.19 | 0.06335 | 0.30725
0.2 | 0.07308 | 0.38663
0.21 | 0.08476 | 0.48241
0.22 | 0.09744 | 0.5947
0.23 | 0.11262 | 0.7374
0.24 | 0.12918 | 0.9106
0.25 | 0.14833 | 1.1141
0.26 | 0.16959 | 1.3604
0.27 | 0.19312 | 1.6552
0.28 | 0.22023 | 2.0036
0.29 | 0.25096 | 2.4262
0.3 | 0.28528 | 2.9351
0.31 | 0.3238 | 3.5307
0.32 | 0.36746 | 4.2469
0.33 | 0.41544 | 5.0852
0.34 | 0.46963 | 6.073
0.35 | 0.53229 | 7.274
0.36 | 0.5885 | 8.691
0.37 | 0.6696 | 10.39
0.38 | 0.7566 | 12.413
0.39 | 0.8609 | 14.837
0.4 | 0.9738 | 17.687
0.41 | 1.1095 | 21.135
0.42 | 1.2632 | 25.25
0.43 | 1.4418 | 30.183
0.44 | 1.6442 | 36.048
0.45 | 1.8859 | 43.095
0.46 | 2.1743 | 51.54
0.47 | 2.5117 | 61.35
0.48 | 2.8977 | 73.33
0.49 | 3.3862 | 87.58
0.5 | 3.9645 | 104.7