## Diode Characteristic (uA-mm)
VGS (V) | VDS = 0.000 V | VDS = 0.500 V
-1.25 | -4.3474 | -11.353
-1.24 | -4.2038 | -11.064
-1.23 | -4.0664 | -10.702
-1.22 | -3.9204 | -10.352
-1.21 | -3.7778 | -10.057
-1.2 | -3.6625 | -9.724
-1.19 | -3.5321 | -9.453
-1.18 | -3.4026 | -9.15
-1.17 | -3.2938 | -8.87
-1.16 | -3.1886 | -8.603
-1.15 | -3.0531 | -8.335
-1.14 | -2.9513 | -8.06
-1.13 | -2.8448 | -7.805
-1.12 | -2.7482 | -7.567
-1.11 | -2.6458 | -7.325
-1.1 | -2.5634 | -7.101
-1.09 | -2.4804 | -6.877
-1.08 | -2.3833 | -6.664
-1.07 | -2.295 | -6.453
-1.06 | -2.2115 | -6.239
-1.05 | -2.1338 | -6.064
-1.04 | -2.0515 | -5.834
-1.03 | -1.9781 | -5.676
-1.02 | -1.9042 | -5.48
-1.01 | -1.8383 | -5.31
-1 | -1.7647 | -5.111
-0.99 | -1.6992 | -4.937
-0.98 | -1.6329 | -4.8114
-0.97 | -1.5741 | -4.6376
-0.96 | -1.5161 | -4.4683
-0.95 | -1.4565 | -4.3342
-0.94 | -1.3966 | -4.1946
-0.93 | -1.3411 | -4.0404
-0.92 | -1.2963 | -3.9077
-0.91 | -1.2415 | -3.7919
-0.9 | -1.1942 | -3.6434
-0.89 | -1.1474 | -3.5238
-0.88 | -1.1041 | -3.4003
-0.87 | -1.0555 | -3.2919
-0.86 | -1.0118 | -3.1872
-0.85 | -0.9691 | -3.0697
-0.84 | -0.9323 | -2.938
-0.83 | -0.89 | -2.8525
-0.82 | -0.8551 | -2.7612
-0.81 | -0.8186 | -2.6579
-0.8 | -0.7836 | -2.5596
-0.79 | -0.7535 | -2.4622
-0.78 | -0.7188 | -2.3699
-0.77 | -0.6897 | -2.2836
-0.76 | -0.6597 | -2.2073
-0.75 | -0.6347 | -2.1184
-0.74 | -0.6069 | -2.046
-0.73 | -0.5763 | -1.9748
-0.72 | -0.553 | -1.909
-0.71 | -0.5306 | -1.8266
-0.7 | -0.5039 | -1.755
-0.69 | -0.48507 | -1.69
-0.68 | -0.46223 | -1.6304
-0.67 | -0.43968 | -1.5823
-0.66 | -0.41985 | -1.5156
-0.65 | -0.40085 | -1.4675
-0.64 | -0.38161 | -1.4037
-0.63 | -0.36515 | -1.356
-0.62 | -0.34593 | -1.3061
-0.61 | -0.33016 | -1.2485
-0.6 | -0.31391 | -1.1991
-0.59 | -0.29857 | -1.157
-0.58 | -0.28317 | -1.1053
-0.57 | -0.26961 | -1.0686
-0.56 | -0.25497 | -1.0275
-0.55 | -0.24149 | -0.985
-0.54 | -0.2306 | -0.9447
-0.53 | -0.21821 | -0.9126
-0.52 | -0.20621 | -0.8742
-0.51 | -0.1954 | -0.8362
-0.5 | -0.18453 | -0.8025
-0.49 | -0.17419 | -0.7713
-0.48 | -0.1651 | -0.737
-0.47 | -0.157 | -0.7093
-0.46 | -0.14812 | -0.683
-0.45 | -0.13955 | -0.6511
-0.44 | -0.13118 | -0.629
-0.43 | -0.12276 | -0.5979
-0.42 | -0.11607 | -0.5718
-0.41 | -0.10907 | -0.5466
-0.4 | -0.1028 | -0.5243
-0.39 | -0.0965 | -0.5062
-0.38 | -0.08981 | -0.48243
-0.37 | -0.08437 | -0.45936
-0.36 | -0.07928 | -0.43922
-0.35 | -0.07424 | -0.41992
-0.34 | -0.06963 | -0.40143
-0.33 | -0.06508 | -0.38536
-0.32 | -0.06068 | -0.36585
-0.31 | -0.05662 | -0.35085
-0.3 | -0.05289 | -0.33261
-0.29 | -0.049417 | -0.31468
-0.28 | -0.046095 | -0.29864
-0.27 | -0.043032 | -0.28347
-0.26 | -0.039752 | -0.26802
-0.25 | -0.036807 | -0.25202
-0.24 | -0.03418 | -0.2385
-0.23 | -0.031412 | -0.22365
-0.22 | -0.029041 | -0.2098
-0.21 | -0.026773 | -0.19639
-0.2 | -0.024506 | -0.18344
-0.19 | -0.022564 | -0.17186
-0.18 | -0.020672 | -0.15895
-0.17 | -0.018873 | -0.14777
-0.16 | -0.017212 | -0.13722
-0.15 | -0.015591 | -0.12785
-0.14 | -0.014117 | -0.11684
-0.13 | -0.012809 | -0.10687
-0.12 | -0.01157 | -0.09905
-0.11 | -0.010304 | -0.09168
-0.1 | -0.009182 | -0.08267
-0.09 | -0.00811 | -0.0759
-0.08 | -0.00716 | -0.06988
-0.07 | -0.006152 | -0.06287
-0.06 | -0.005272 | -0.05769
-0.05 | -0.0043548 | -0.05187
-0.04 | -0.0035342 | -0.047264
-0.03 | -0.0026627 | -0.042851
-0.02 | -0.0018185 | -0.03855
-0.01 | -0.0009184 | -0.034445
0 | 5e-07 | -0.029658
0.01 | 0.000934 | -0.02624
0.02 | 0.001959 | -0.022784
0.03 | 0.0030574 | -0.019199
0.04 | 0.0043091 | -0.01578
0.05 | 0.0056351 | -0.011977
0.06 | 0.007102 | -0.007691
0.07 | 0.008872 | -0.0027501
0.08 | 0.010809 | 0.0031045
0.09 | 0.012998 | 0.010148
0.1 | 0.015522 | 0.01899
0.11 | 0.01852 | 0.030157
0.12 | 0.021849 | 0.04423
0.13 | 0.025612 | 0.0611
0.14 | 0.030007 | 0.08342
0.15 | 0.035119 | 0.11108
0.16 | 0.040798 | 0.14576
0.17 | 0.047481 | 0.18851
0.18 | 0.054468 | 0.24144
0.19 | 0.06178 | 0.30775
0.2 | 0.07175 | 0.38802
0.21 | 0.08323 | 0.48579
0.22 | 0.09549 | 0.5985
0.23 | 0.10963 | 0.7415
0.24 | 0.12567 | 0.9174
0.25 | 0.14393 | 1.1307
0.26 | 0.16488 | 1.38
0.27 | 0.18814 | 1.6839
0.28 | 0.21427 | 2.0468
0.29 | 0.24356 | 2.4719
0.3 | 0.2767 | 3.0013
0.31 | 0.31314 | 3.6185
0.32 | 0.35517 | 4.3577
0.33 | 0.40171 | 5.2496
0.34 | 0.45514 | 6.268
0.35 | 0.51607 | 7.538
0.36 | 0.5739 | 9.026
0.37 | 0.6527 | 10.856
0.38 | 0.7397 | 12.985
0.39 | 0.84 | 15.544
0.4 | 0.9531 | 18.617
0.41 | 1.083 | 22.293
0.42 | 1.2358 | 26.742
0.43 | 1.4155 | 31.988
0.44 | 1.6174 | 38.321
0.45 | 1.8605 | 45.906
0.46 | 2.1414 | 55.079
0.47 | 2.4784 | 65.8
0.48 | 2.8714 | 78.81
0.49 | 3.3438 | 94.41
0.5 | 3.9141 | 112.73