## Diode Characteristic (uA-mm)
VGS (V) | VDS = 0.000 V | VDS = 0.500 V
-1.25 | -6.964 | -20.081
-1.24 | -6.663 | -19.321
-1.23 | -6.452 | -18.694
-1.22 | -6.187 | -18.02
-1.21 | -5.952 | -17.47
-1.2 | -5.722 | -16.923
-1.19 | -5.498 | -16.36
-1.18 | -5.289 | -15.85
-1.17 | -5.077 | -15.263
-1.16 | -4.881 | -14.777
-1.15 | -4.6836 | -14.311
-1.14 | -4.5084 | -13.824
-1.13 | -4.3526 | -13.387
-1.12 | -4.1651 | -12.854
-1.11 | -4.0117 | -12.399
-1.1 | -3.8444 | -12.056
-1.09 | -3.6766 | -11.612
-1.08 | -3.5418 | -11.191
-1.07 | -3.4052 | -10.834
-1.06 | -3.2578 | -10.445
-1.05 | -3.1282 | -10.064
-1.04 | -3.0006 | -9.684
-1.03 | -2.8697 | -9.378
-1.02 | -2.7665 | -9.059
-1.01 | -2.6495 | -8.732
-1 | -2.5354 | -8.454
-0.99 | -2.4328 | -8.109
-0.98 | -2.3317 | -7.844
-0.97 | -2.238 | -7.592
-0.96 | -2.1455 | -7.325
-0.95 | -2.063 | -7.084
-0.94 | -1.9756 | -6.842
-0.93 | -1.8938 | -6.578
-0.92 | -1.8081 | -6.352
-0.91 | -1.7325 | -6.14
-0.9 | -1.6591 | -5.883
-0.89 | -1.5739 | -5.651
-0.88 | -1.5062 | -5.495
-0.87 | -1.4418 | -5.285
-0.86 | -1.3888 | -5.035
-0.85 | -1.3267 | -4.9001
-0.84 | -1.2649 | -4.7017
-0.83 | -1.2155 | -4.5332
-0.82 | -1.1522 | -4.3541
-0.81 | -1.0986 | -4.1697
-0.8 | -1.0479 | -4.0219
-0.79 | -1.0032 | -3.8565
-0.78 | -0.9556 | -3.7116
-0.77 | -0.9124 | -3.5719
-0.76 | -0.8699 | -3.4498
-0.75 | -0.8255 | -3.2934
-0.74 | -0.7913 | -3.1635
-0.73 | -0.7516 | -3.0383
-0.72 | -0.7113 | -2.9236
-0.71 | -0.6799 | -2.8032
-0.7 | -0.6462 | -2.6957
-0.69 | -0.6163 | -2.5934
-0.68 | -0.5898 | -2.4965
-0.67 | -0.5558 | -2.3874
-0.66 | -0.5307 | -2.3002
-0.65 | -0.5024 | -2.2124
-0.64 | -0.48328 | -2.1094
-0.63 | -0.45805 | -2.0234
-0.62 | -0.43307 | -1.9491
-0.61 | -0.41155 | -1.8587
-0.6 | -0.39253 | -1.7937
-0.59 | -0.37128 | -1.7167
-0.58 | -0.35326 | -1.6364
-0.57 | -0.33342 | -1.5689
-0.56 | -0.31521 | -1.5021
-0.55 | -0.29826 | -1.4468
-0.54 | -0.28103 | -1.3755
-0.53 | -0.26759 | -1.3186
-0.52 | -0.2519 | -1.2654
-0.51 | -0.23823 | -1.2085
-0.5 | -0.22452 | -1.1587
-0.49 | -0.21164 | -1.1024
-0.48 | -0.19949 | -1.0578
-0.47 | -0.1876 | -1.0058
-0.46 | -0.17787 | -0.9694
-0.45 | -0.16623 | -0.9317
-0.44 | -0.15656 | -0.8913
-0.43 | -0.14681 | -0.8465
-0.42 | -0.1379 | -0.811
-0.41 | -0.1294 | -0.7699
-0.4 | -0.12146 | -0.7367
-0.39 | -0.11364 | -0.7044
-0.38 | -0.10677 | -0.6697
-0.37 | -0.10032 | -0.6392
-0.36 | -0.09405 | -0.6069
-0.35 | -0.08735 | -0.5796
-0.34 | -0.08076 | -0.5513
-0.33 | -0.07592 | -0.5273
-0.32 | -0.07088 | -0.5017
-0.31 | -0.06613 | -0.4799
-0.3 | -0.06134 | -0.45555
-0.29 | -0.05697 | -0.43507
-0.28 | -0.05292 | -0.41444
-0.27 | -0.049318 | -0.39341
-0.26 | -0.04576 | -0.37369
-0.25 | -0.042418 | -0.35223
-0.24 | -0.039073 | -0.33271
-0.23 | -0.035904 | -0.31411
-0.22 | -0.033145 | -0.29607
-0.21 | -0.030655 | -0.27828
-0.2 | -0.028051 | -0.26271
-0.19 | -0.025866 | -0.24587
-0.18 | -0.023655 | -0.23043
-0.17 | -0.021592 | -0.2153
-0.16 | -0.019588 | -0.20007
-0.15 | -0.017863 | -0.18621
-0.14 | -0.016107 | -0.17261
-0.13 | -0.014639 | -0.16001
-0.12 | -0.013067 | -0.14807
-0.11 | -0.011688 | -0.13556
-0.1 | -0.010375 | -0.12526
-0.09 | -0.009284 | -0.11517
-0.08 | -0.008006 | -0.10455
-0.07 | -0.006957 | -0.09611
-0.06 | -0.005978 | -0.0885
-0.05 | -0.00502 | -0.07995
-0.04 | -0.0040028 | -0.07218
-0.03 | -0.0030101 | -0.06554
-0.02 | -0.0020715 | -0.05853
-0.01 | -0.0010539 | -0.05292
0 | -6.7e-06 | -0.047378
0.01 | 0.0010855 | -0.04153
0.02 | 0.0022822 | -0.036865
0.03 | 0.003543 | -0.031489
0.04 | 0.0050583 | -0.026457
0.05 | 0.006591 | -0.021301
0.06 | 0.008403 | -0.015885
0.07 | 0.010462 | -0.010114
0.08 | 0.012874 | -0.003297
0.09 | 0.015621 | 0.0045092
0.1 | 0.01851 | 0.013518
0.11 | 0.022025 | 0.02485
0.12 | 0.026124 | 0.038738
0.13 | 0.030714 | 0.056434
0.14 | 0.035889 | 0.07786
0.15 | 0.041757 | 0.10478
0.16 | 0.048687 | 0.13867
0.17 | 0.056553 | 0.18005
0.18 | 0.06438 | 0.23178
0.19 | 0.07483 | 0.29455
0.2 | 0.08617 | 0.37125
0.21 | 0.09966 | 0.46625
0.22 | 0.11437 | 0.577
0.23 | 0.13136 | 0.7116
0.24 | 0.14978 | 0.8799
0.25 | 0.1719 | 1.0802
0.26 | 0.19701 | 1.3123
0.27 | 0.22318 | 1.5985
0.28 | 0.25484 | 1.9378
0.29 | 0.28872 | 2.3374
0.3 | 0.32699 | 2.8206
0.31 | 0.37135 | 3.3848
0.32 | 0.41973 | 4.0673
0.33 | 0.47509 | 4.863
0.34 | 0.53671 | 5.802
0.35 | 0.5938 | 6.927
0.36 | 0.674 | 8.28
0.37 | 0.7601 | 9.868
0.38 | 0.8595 | 11.767
0.39 | 0.9756 | 14.009
0.4 | 1.0992 | 16.659
0.41 | 1.2525 | 19.863
0.42 | 1.4141 | 23.732
0.43 | 1.6076 | 28.279
0.44 | 1.8301 | 33.629
0.45 | 2.0838 | 40.165
0.46 | 2.4012 | 47.972
0.47 | 2.7599 | 57.04
0.48 | 3.1908 | 68.26
0.49 | 3.6994 | 81.36
0.5 | 4.3164 | 96.86