## Diode Characteristic (uA-mm)
VGS (V) | VDS = 0.000 V | VDS = 0.500 V
-1.25 | -8.5 | -25.323
-1.24 | -8.174 | -24.413
-1.23 | -7.805 | -23.669
-1.22 | -7.539 | -22.86
-1.21 | -7.273 | -22.057
-1.2 | -6.995 | -21.295
-1.19 | -6.666 | -20.582
-1.18 | -6.467 | -19.761
-1.17 | -6.165 | -19.137
-1.16 | -5.905 | -18.469
-1.15 | -5.687 | -17.906
-1.14 | -5.456 | -17.272
-1.13 | -5.228 | -16.737
-1.12 | -5.013 | -16.127
-1.11 | -4.834 | -15.533
-1.1 | -4.617 | -15.085
-1.09 | -4.4305 | -14.521
-1.08 | -4.2318 | -14.086
-1.07 | -4.0968 | -13.521
-1.06 | -3.9141 | -12.986
-1.05 | -3.7342 | -12.546
-1.04 | -3.579 | -12.158
-1.03 | -3.4352 | -11.687
-1.02 | -3.2902 | -11.223
-1.01 | -3.1472 | -10.861
-1 | -3.0277 | -10.493
-0.99 | -2.8875 | -10.076
-0.98 | -2.7742 | -9.706
-0.97 | -2.6349 | -9.339
-0.96 | -2.5113 | -9.067
-0.95 | -2.4106 | -8.74
-0.94 | -2.3112 | -8.438
-0.93 | -2.2028 | -8.134
-0.92 | -2.101 | -7.799
-0.91 | -2.013 | -7.471
-0.9 | -1.9264 | -7.184
-0.89 | -1.8507 | -6.968
-0.88 | -1.7572 | -6.7
-0.87 | -1.6767 | -6.409
-0.86 | -1.6087 | -6.198
-0.85 | -1.5352 | -5.928
-0.84 | -1.4585 | -5.709
-0.83 | -1.3947 | -5.513
-0.82 | -1.329 | -5.257
-0.81 | -1.2722 | -5.072
-0.8 | -1.2089 | -4.8804
-0.79 | -1.1493 | -4.6812
-0.78 | -1.0968 | -4.5092
-0.77 | -1.0393 | -4.3309
-0.76 | -0.9966 | -4.1315
-0.75 | -0.9448 | -3.9705
-0.74 | -0.8973 | -3.8346
-0.73 | -0.8542 | -3.6673
-0.72 | -0.8141 | -3.5147
-0.71 | -0.7705 | -3.3819
-0.7 | -0.7373 | -3.25
-0.69 | -0.7031 | -3.1088
-0.68 | -0.6616 | -2.9785
-0.67 | -0.6308 | -2.8452
-0.66 | -0.5957 | -2.7221
-0.65 | -0.566 | -2.6394
-0.64 | -0.5344 | -2.5123
-0.63 | -0.5077 | -2.4015
-0.62 | -0.48305 | -2.3049
-0.61 | -0.45699 | -2.1988
-0.6 | -0.4334 | -2.1073
-0.59 | -0.40677 | -2.0225
-0.58 | -0.38673 | -1.9262
-0.57 | -0.36645 | -1.846
-0.56 | -0.34634 | -1.7675
-0.55 | -0.32876 | -1.6858
-0.54 | -0.3084 | -1.6156
-0.53 | -0.29064 | -1.5527
-0.52 | -0.27506 | -1.4769
-0.51 | -0.26118 | -1.4143
-0.5 | -0.24481 | -1.3538
-0.49 | -0.23086 | -1.2918
-0.48 | -0.21955 | -1.2303
-0.47 | -0.20647 | -1.1696
-0.46 | -0.19408 | -1.1204
-0.45 | -0.18066 | -1.0702
-0.44 | -0.16963 | -1.0267
-0.43 | -0.15887 | -0.9761
-0.42 | -0.15005 | -0.9384
-0.41 | -0.13988 | -0.8865
-0.4 | -0.13079 | -0.8488
-0.39 | -0.12245 | -0.8035
-0.38 | -0.11337 | -0.7681
-0.37 | -0.10784 | -0.7387
-0.36 | -0.10041 | -0.6971
-0.35 | -0.09436 | -0.6623
-0.34 | -0.08736 | -0.631
-0.33 | -0.08143 | -0.5967
-0.32 | -0.07518 | -0.5665
-0.31 | -0.07027 | -0.5393
-0.3 | -0.06547 | -0.5099
-0.29 | -0.06022 | -0.49238
-0.28 | -0.05584 | -0.46519
-0.27 | -0.0519 | -0.44186
-0.26 | -0.048575 | -0.41998
-0.25 | -0.044203 | -0.39489
-0.24 | -0.040886 | -0.37465
-0.23 | -0.037341 | -0.35287
-0.22 | -0.034495 | -0.33279
-0.21 | -0.031927 | -0.31134
-0.2 | -0.029269 | -0.2966
-0.19 | -0.026704 | -0.27617
-0.18 | -0.024424 | -0.2586
-0.17 | -0.022289 | -0.24377
-0.16 | -0.020289 | -0.22899
-0.15 | -0.018322 | -0.21005
-0.14 | -0.016647 | -0.19515
-0.13 | -0.01494 | -0.17989
-0.12 | -0.013511 | -0.16559
-0.11 | -0.011937 | -0.15272
-0.1 | -0.010701 | -0.14036
-0.09 | -0.00942 | -0.12968
-0.08 | -0.008373 | -0.1178
-0.07 | -0.007102 | -0.10814
-0.06 | -0.006075 | -0.0991
-0.05 | -0.005044 | -0.09043
-0.04 | -0.0040741 | -0.08235
-0.03 | -0.0030739 | -0.07472
-0.02 | -0.0021018 | -0.06774
-0.01 | -0.0010619 | -0.06113
0 | -7e-07 | -0.05353
0.01 | 0.0011014 | -0.047776
0.02 | 0.0022833 | -0.042858
0.03 | 0.0036362 | -0.036764
0.04 | 0.0050527 | -0.031118
0.05 | 0.006775 | -0.02602
0.06 | 0.0086 | -0.020029
0.07 | 0.010719 | -0.013626
0.08 | 0.013094 | -0.007247
0.09 | 0.015906 | 0.0008153
0.1 | 0.019046 | 0.010052
0.11 | 0.022768 | 0.021366
0.12 | 0.026841 | 0.034995
0.13 | 0.031708 | 0.051869
0.14 | 0.037176 | 0.07215
0.15 | 0.043497 | 0.09854
0.16 | 0.050674 | 0.13084
0.17 | 0.05794 | 0.17069
0.18 | 0.06763 | 0.21953
0.19 | 0.07867 | 0.27994
0.2 | 0.09066 | 0.35377
0.21 | 0.105 | 0.44478
0.22 | 0.12132 | 0.55273
0.23 | 0.13873 | 0.6764
0.24 | 0.15954 | 0.836
0.25 | 0.18248 | 1.0269
0.26 | 0.20901 | 1.2521
0.27 | 0.23848 | 1.5249
0.28 | 0.27171 | 1.8482
0.29 | 0.30882 | 2.232
0.3 | 0.35128 | 2.697
0.31 | 0.39843 | 3.2382
0.32 | 0.45131 | 3.8864
0.33 | 0.51112 | 4.6679
0.34 | 0.5675 | 5.5826
0.35 | 0.6429 | 6.602
0.36 | 0.726 | 7.889
0.37 | 0.8211 | 9.425
0.38 | 0.9272 | 11.217
0.39 | 1.05 | 13.382
0.4 | 1.1864 | 15.92
0.41 | 1.3468 | 18.982
0.42 | 1.5292 | 22.607
0.43 | 1.7334 | 26.904
0.44 | 1.9682 | 32.039
0.45 | 2.2473 | 38.118
0.46 | 2.578 | 45.581
0.47 | 2.967 | 54.32
0.48 | 3.425 | 64.35
0.49 | 3.9507 | 76.92
0.5 | 4.6184 | 91.67