## Diode Characteristic (uA-mm)
VGS (V) | VDS = 0.000 V | VDS = 0.500 V
-1.25 | -8.379 | -25.206
-1.24 | -8.052 | -24.346
-1.23 | -7.715 | -23.541
-1.22 | -7.426 | -22.734
-1.21 | -7.125 | -21.977
-1.2 | -6.849 | -21.266
-1.19 | -6.56 | -20.446
-1.18 | -6.311 | -19.729
-1.17 | -6.048 | -19.048
-1.16 | -5.804 | -18.423
-1.15 | -5.559 | -17.752
-1.14 | -5.332 | -17.176
-1.13 | -5.098 | -16.513
-1.12 | -4.9156 | -16.003
-1.11 | -4.7251 | -15.498
-1.1 | -4.5175 | -14.856
-1.09 | -4.3364 | -14.433
-1.08 | -4.1604 | -13.871
-1.07 | -3.982 | -13.391
-1.06 | -3.8156 | -12.884
-1.05 | -3.6621 | -12.449
-1.04 | -3.5053 | -11.967
-1.03 | -3.3571 | -11.634
-1.02 | -3.218 | -11.141
-1.01 | -3.0831 | -10.776
-1 | -2.9515 | -10.354
-0.99 | -2.8246 | -10.008
-0.98 | -2.7061 | -9.631
-0.97 | -2.5893 | -9.294
-0.96 | -2.4683 | -8.997
-0.95 | -2.3726 | -8.642
-0.94 | -2.2486 | -8.283
-0.93 | -2.1647 | -8.02
-0.92 | -2.0644 | -7.709
-0.91 | -1.9784 | -7.403
-0.9 | -1.8816 | -7.162
-0.89 | -1.8019 | -6.892
-0.88 | -1.7123 | -6.625
-0.87 | -1.6356 | -6.363
-0.86 | -1.5632 | -6.133
-0.85 | -1.4945 | -5.868
-0.84 | -1.426 | -5.627
-0.83 | -1.3539 | -5.442
-0.82 | -1.2924 | -5.264
-0.81 | -1.2315 | -5.023
-0.8 | -1.1735 | -4.8386
-0.79 | -1.1174 | -4.6438
-0.78 | -1.0717 | -4.4528
-0.77 | -1.0142 | -4.281
-0.76 | -0.9658 | -4.1021
-0.75 | -0.9219 | -3.9365
-0.74 | -0.876 | -3.7866
-0.73 | -0.8315 | -3.6346
-0.72 | -0.7874 | -3.4905
-0.71 | -0.751 | -3.3448
-0.7 | -0.7123 | -3.1868
-0.69 | -0.6784 | -3.0624
-0.68 | -0.6442 | -2.9322
-0.67 | -0.611 | -2.826
-0.66 | -0.5777 | -2.695
-0.65 | -0.5527 | -2.5954
-0.64 | -0.52 | -2.4818
-0.63 | -0.49428 | -2.3744
-0.62 | -0.46919 | -2.2653
-0.61 | -0.44816 | -2.1809
-0.6 | -0.42229 | -2.0843
-0.59 | -0.40067 | -1.9895
-0.58 | -0.37994 | -1.9111
-0.57 | -0.35937 | -1.8309
-0.56 | -0.33997 | -1.7472
-0.55 | -0.32079 | -1.6726
-0.54 | -0.30047 | -1.5998
-0.53 | -0.28297 | -1.52
-0.52 | -0.26821 | -1.4633
-0.51 | -0.25286 | -1.3884
-0.5 | -0.23927 | -1.3264
-0.49 | -0.2243 | -1.2577
-0.48 | -0.2101 | -1.2069
-0.47 | -0.19771 | -1.1589
-0.46 | -0.18646 | -1.1043
-0.45 | -0.17488 | -1.0566
-0.44 | -0.16435 | -1.0047
-0.43 | -0.15344 | -0.9563
-0.42 | -0.14534 | -0.9115
-0.41 | -0.1349 | -0.8721
-0.4 | -0.12549 | -0.8277
-0.39 | -0.11773 | -0.7881
-0.38 | -0.11003 | -0.7532
-0.37 | -0.10304 | -0.7129
-0.36 | -0.09558 | -0.6798
-0.35 | -0.08935 | -0.6461
-0.34 | -0.08343 | -0.6144
-0.33 | -0.07762 | -0.5894
-0.32 | -0.07248 | -0.559
-0.31 | -0.06721 | -0.526
-0.3 | -0.062 | -0.5008
-0.29 | -0.05757 | -0.47667
-0.28 | -0.05341 | -0.45489
-0.27 | -0.049886 | -0.42892
-0.26 | -0.046205 | -0.40437
-0.25 | -0.042661 | -0.38306
-0.24 | -0.039347 | -0.36497
-0.23 | -0.036029 | -0.34719
-0.22 | -0.033279 | -0.32521
-0.21 | -0.030439 | -0.30561
-0.2 | -0.028058 | -0.28658
-0.19 | -0.02567 | -0.26921
-0.18 | -0.023459 | -0.25076
-0.17 | -0.021336 | -0.23583
-0.16 | -0.019588 | -0.22002
-0.15 | -0.017682 | -0.20494
-0.14 | -0.015944 | -0.19107
-0.13 | -0.014249 | -0.17521
-0.12 | -0.01292 | -0.16489
-0.11 | -0.011497 | -0.15062
-0.1 | -0.010225 | -0.1385
-0.09 | -0.008986 | -0.12837
-0.08 | -0.007935 | -0.11698
-0.07 | -0.006873 | -0.10692
-0.06 | -0.00587 | -0.09671
-0.05 | -0.0049121 | -0.08754
-0.04 | -0.003915 | -0.08062
-0.03 | -0.0030043 | -0.07349
-0.02 | -0.0020194 | -0.06617
-0.01 | -0.0010587 | -0.05986
0 | -2.14e-05 | -0.05323
0.01 | 0.0011029 | -0.04744
0.02 | 0.0022523 | -0.041696
0.03 | 0.0036093 | -0.036085
0.04 | 0.0050138 | -0.030615
0.05 | 0.00661 | -0.025408
0.06 | 0.008488 | -0.019559
0.07 | 0.010579 | -0.013665
0.08 | 0.012948 | -0.006624
0.09 | 0.01562 | 0.0016042
0.1 | 0.018756 | 0.011218
0.11 | 0.022261 | 0.022667
0.12 | 0.026349 | 0.036684
0.13 | 0.030992 | 0.054311
0.14 | 0.036458 | 0.07571
0.15 | 0.042737 | 0.10297
0.16 | 0.049557 | 0.1364
0.17 | 0.05706 | 0.17857
0.18 | 0.06651 | 0.2311
0.19 | 0.07696 | 0.29377
0.2 | 0.08916 | 0.37217
0.21 | 0.1026 | 0.46756
0.22 | 0.11779 | 0.5777
0.23 | 0.13603 | 0.7185
0.24 | 0.15527 | 0.887
0.25 | 0.17828 | 1.0903
0.26 | 0.20367 | 1.3396
0.27 | 0.23149 | 1.6335
0.28 | 0.26393 | 1.9834
0.29 | 0.30065 | 2.3979
0.3 | 0.34054 | 2.9047
0.31 | 0.38642 | 3.4934
0.32 | 0.43701 | 4.2103
0.33 | 0.49527 | 5.0604
0.34 | 0.56101 | 6.017
0.35 | 0.6201 | 7.219
0.36 | 0.7033 | 8.646
0.37 | 0.7975 | 10.348
0.38 | 0.8971 | 12.373
0.39 | 1.0213 | 14.791
0.4 | 1.1496 | 17.668
0.41 | 1.3022 | 21.103
0.42 | 1.4776 | 25.245
0.43 | 1.6822 | 30.142
0.44 | 1.9241 | 36.056
0.45 | 2.1983 | 43.021
0.46 | 2.5227 | 51.564
0.47 | 2.904 | 61.55
0.48 | 3.3533 | 73.41
0.49 | 3.907 | 87.9
0.5 | 4.5561 | 105.18