## Diode Characteristic (uA-mm)
VGS (V) | VDS = 0.000 V | VDS = 0.500 V
-1.25 | -8.484 | -25.556
-1.24 | -8.134 | -24.684
-1.23 | -7.829 | -23.826
-1.22 | -7.491 | -23.06
-1.21 | -7.187 | -22.167
-1.2 | -6.956 | -21.389
-1.19 | -6.647 | -20.805
-1.18 | -6.367 | -20.052
-1.17 | -6.133 | -19.287
-1.16 | -5.877 | -18.698
-1.15 | -5.633 | -18.093
-1.14 | -5.408 | -17.39
-1.13 | -5.191 | -16.787
-1.12 | -4.9463 | -16.196
-1.11 | -4.7643 | -15.632
-1.1 | -4.5503 | -15.133
-1.09 | -4.373 | -14.628
-1.08 | -4.1987 | -14.075
-1.07 | -4.0199 | -13.538
-1.06 | -3.8628 | -13.068
-1.05 | -3.7027 | -12.603
-1.04 | -3.5362 | -12.201
-1.03 | -3.3861 | -11.731
-1.02 | -3.2331 | -11.317
-1.01 | -3.1034 | -10.919
-1 | -2.9612 | -10.486
-0.99 | -2.8291 | -10.128
-0.98 | -2.7137 | -9.755
-0.97 | -2.5897 | -9.453
-0.96 | -2.4787 | -9.106
-0.95 | -2.3813 | -8.733
-0.94 | -2.2806 | -8.377
-0.93 | -2.1702 | -8.102
-0.92 | -2.086 | -7.791
-0.91 | -1.9907 | -7.507
-0.9 | -1.8959 | -7.269
-0.89 | -1.8045 | -6.983
-0.88 | -1.7225 | -6.724
-0.87 | -1.6628 | -6.427
-0.86 | -1.5703 | -6.18
-0.85 | -1.5054 | -5.955
-0.84 | -1.4247 | -5.723
-0.83 | -1.3717 | -5.513
-0.82 | -1.3062 | -5.309
-0.81 | -1.2383 | -5.092
-0.8 | -1.1799 | -4.8915
-0.79 | -1.1263 | -4.7144
-0.78 | -1.0712 | -4.5309
-0.77 | -1.0229 | -4.3345
-0.76 | -0.9751 | -4.1636
-0.75 | -0.9245 | -3.9667
-0.74 | -0.8817 | -3.7985
-0.73 | -0.8388 | -3.6629
-0.72 | -0.7956 | -3.5258
-0.71 | -0.7547 | -3.3835
-0.7 | -0.7226 | -3.2411
-0.69 | -0.683 | -3.1038
-0.68 | -0.6475 | -2.9541
-0.67 | -0.6116 | -2.8642
-0.66 | -0.5861 | -2.7408
-0.65 | -0.5551 | -2.6201
-0.64 | -0.5261 | -2.5029
-0.63 | -0.49791 | -2.3974
-0.62 | -0.47399 | -2.2971
-0.61 | -0.44863 | -2.2
-0.6 | -0.42391 | -2.104
-0.59 | -0.4009 | -2.0092
-0.58 | -0.37843 | -1.9246
-0.57 | -0.35871 | -1.8393
-0.56 | -0.33936 | -1.7597
-0.55 | -0.31986 | -1.6816
-0.54 | -0.30082 | -1.6112
-0.53 | -0.28367 | -1.5449
-0.52 | -0.26768 | -1.4725
-0.51 | -0.2515 | -1.3974
-0.5 | -0.23646 | -1.3369
-0.49 | -0.2236 | -1.2858
-0.48 | -0.20937 | -1.2287
-0.47 | -0.19709 | -1.1758
-0.46 | -0.18449 | -1.1153
-0.45 | -0.17445 | -1.0616
-0.44 | -0.16335 | -1.0169
-0.43 | -0.15249 | -0.9685
-0.42 | -0.14363 | -0.9209
-0.41 | -0.13398 | -0.8827
-0.4 | -0.12439 | -0.839
-0.39 | -0.11666 | -0.7992
-0.38 | -0.10925 | -0.7674
-0.37 | -0.10246 | -0.723
-0.36 | -0.09498 | -0.6873
-0.35 | -0.08932 | -0.6574
-0.34 | -0.08311 | -0.6276
-0.33 | -0.07756 | -0.5954
-0.32 | -0.07253 | -0.566
-0.31 | -0.06707 | -0.5367
-0.3 | -0.06219 | -0.5099
-0.29 | -0.05822 | -0.48696
-0.28 | -0.05363 | -0.46022
-0.27 | -0.050509 | -0.43908
-0.26 | -0.046644 | -0.41828
-0.25 | -0.042914 | -0.39365
-0.24 | -0.039586 | -0.37047
-0.23 | -0.036708 | -0.34992
-0.22 | -0.033514 | -0.3314
-0.21 | -0.030812 | -0.31136
-0.2 | -0.028372 | -0.2927
-0.19 | -0.026065 | -0.2764
-0.18 | -0.023633 | -0.25757
-0.17 | -0.021768 | -0.24087
-0.16 | -0.019807 | -0.22689
-0.15 | -0.017872 | -0.2115
-0.14 | -0.016124 | -0.19494
-0.13 | -0.014548 | -0.1818
-0.12 | -0.013091 | -0.16871
-0.11 | -0.011808 | -0.15527
-0.1 | -0.010444 | -0.14298
-0.09 | -0.009188 | -0.13143
-0.08 | -0.008088 | -0.11951
-0.07 | -0.007064 | -0.11021
-0.06 | -0.005937 | -0.09945
-0.05 | -0.0049418 | -0.092
-0.04 | -0.0039843 | -0.08446
-0.03 | -0.0030114 | -0.07646
-0.02 | -0.0020631 | -0.0688
-0.01 | -0.001043 | -0.06196
0 | 3.2e-06 | -0.05502
0.01 | 0.001089 | -0.048614
0.02 | 0.0022768 | -0.043187
0.03 | 0.0036116 | -0.037688
0.04 | 0.0050265 | -0.03255
0.05 | 0.00671 | -0.026584
0.06 | 0.00854 | -0.020695
0.07 | 0.010612 | -0.014715
0.08 | 0.012953 | -0.007824
0.09 | 0.015824 | 6.66e-05
0.1 | 0.018987 | 0.00972
0.11 | 0.022435 | 0.021296
0.12 | 0.026495 | 0.035372
0.13 | 0.031385 | 0.053159
0.14 | 0.036896 | 0.07461
0.15 | 0.043224 | 0.10163
0.16 | 0.049978 | 0.13635
0.17 | 0.05718 | 0.17778
0.18 | 0.06637 | 0.22941
0.19 | 0.07701 | 0.29223
0.2 | 0.08903 | 0.37066
0.21 | 0.10289 | 0.46852
0.22 | 0.11865 | 0.5783
0.23 | 0.13605 | 0.7198
0.24 | 0.15586 | 0.8888
0.25 | 0.17904 | 1.091
0.26 | 0.20492 | 1.3402
0.27 | 0.23407 | 1.6316
0.28 | 0.2662 | 1.98
0.29 | 0.30382 | 2.3982
0.3 | 0.34338 | 2.9063
0.31 | 0.38942 | 3.5112
0.32 | 0.44154 | 4.2069
0.33 | 0.4995 | 5.0643
0.34 | 0.56446 | 6.035
0.35 | 0.6258 | 7.226
0.36 | 0.7084 | 8.656
0.37 | 0.8028 | 10.376
0.38 | 0.909 | 12.384
0.39 | 1.0275 | 14.794
0.4 | 1.1669 | 17.656
0.41 | 1.3167 | 21.12
0.42 | 1.4917 | 25.209
0.43 | 1.6956 | 30.171
0.44 | 1.9347 | 36.08
0.45 | 2.2079 | 43.11
0.46 | 2.536 | 51.557
0.47 | 2.9203 | 61.57
0.48 | 3.3773 | 73.67
0.49 | 3.9135 | 87.9
0.5 | 4.5745 | 105.12