## Diode Characteristic (uA-mm)
VGS (V) | VDS = 0.000 V | VDS = 0.500 V
-1.25 | -8.057 | -24.427
-1.24 | -7.769 | -23.633
-1.23 | -7.439 | -22.827
-1.22 | -7.128 | -22.063
-1.21 | -6.835 | -21.297
-1.2 | -6.584 | -20.612
-1.19 | -6.349 | -19.813
-1.18 | -6.075 | -19.212
-1.17 | -5.815 | -18.547
-1.16 | -5.597 | -17.901
-1.15 | -5.38 | -17.31
-1.14 | -5.133 | -16.711
-1.13 | -4.9567 | -16.091
-1.12 | -4.7581 | -15.565
-1.11 | -4.549 | -14.981
-1.1 | -4.3643 | -14.483
-1.09 | -4.1902 | -13.951
-1.08 | -4.0237 | -13.408
-1.07 | -3.8531 | -12.994
-1.06 | -3.6903 | -12.557
-1.05 | -3.541 | -12.149
-1.04 | -3.3912 | -11.678
-1.03 | -3.2389 | -11.242
-1.02 | -3.1117 | -10.883
-1.01 | -2.969 | -10.448
-1 | -2.8572 | -10.106
-0.99 | -2.7278 | -9.715
-0.98 | -2.606 | -9.374
-0.97 | -2.4941 | -9.035
-0.96 | -2.3845 | -8.637
-0.95 | -2.269 | -8.379
-0.94 | -2.1759 | -8.03
-0.93 | -2.0791 | -7.742
-0.92 | -1.9756 | -7.426
-0.91 | -1.8919 | -7.175
-0.9 | -1.812 | -6.928
-0.89 | -1.7308 | -6.662
-0.88 | -1.6501 | -6.366
-0.87 | -1.5752 | -6.122
-0.86 | -1.4974 | -5.891
-0.85 | -1.4343 | -5.685
-0.84 | -1.3669 | -5.453
-0.83 | -1.306 | -5.245
-0.82 | -1.2452 | -5.047
-0.81 | -1.1855 | -4.88
-0.8 | -1.1332 | -4.6851
-0.79 | -1.0791 | -4.4924
-0.78 | -1.0285 | -4.314
-0.77 | -0.9758 | -4.1176
-0.76 | -0.9333 | -3.9618
-0.75 | -0.8862 | -3.8052
-0.74 | -0.842 | -3.6567
-0.73 | -0.8024 | -3.4919
-0.72 | -0.7675 | -3.3699
-0.71 | -0.7247 | -3.2411
-0.7 | -0.6828 | -3.1034
-0.69 | -0.651 | -2.954
-0.68 | -0.6173 | -2.8438
-0.67 | -0.5847 | -2.7316
-0.66 | -0.5557 | -2.6092
-0.65 | -0.5276 | -2.4966
-0.64 | -0.5006 | -2.4097
-0.63 | -0.47851 | -2.2883
-0.62 | -0.45005 | -2.201
-0.61 | -0.42857 | -2.0976
-0.6 | -0.40549 | -2.0036
-0.59 | -0.3856 | -1.9207
-0.58 | -0.36277 | -1.8462
-0.57 | -0.34478 | -1.7608
-0.56 | -0.32594 | -1.6824
-0.55 | -0.30664 | -1.614
-0.54 | -0.28779 | -1.5464
-0.53 | -0.27283 | -1.4695
-0.52 | -0.25577 | -1.4143
-0.51 | -0.24117 | -1.3512
-0.5 | -0.22871 | -1.2763
-0.49 | -0.21577 | -1.2278
-0.48 | -0.20205 | -1.1672
-0.47 | -0.18977 | -1.1133
-0.46 | -0.18003 | -1.0592
-0.45 | -0.16947 | -1.0185
-0.44 | -0.15944 | -0.9729
-0.43 | -0.1485 | -0.9218
-0.42 | -0.13929 | -0.8859
-0.41 | -0.13189 | -0.8473
-0.4 | -0.123 | -0.806
-0.39 | -0.11547 | -0.7689
-0.38 | -0.10741 | -0.7271
-0.37 | -0.10053 | -0.6942
-0.36 | -0.09327 | -0.6568
-0.35 | -0.08714 | -0.632
-0.34 | -0.08139 | -0.5994
-0.33 | -0.07596 | -0.5752
-0.32 | -0.07066 | -0.5416
-0.31 | -0.06618 | -0.5148
-0.3 | -0.0615 | -0.49549
-0.29 | -0.05715 | -0.4685
-0.28 | -0.05247 | -0.44629
-0.27 | -0.049113 | -0.42278
-0.26 | -0.04546 | -0.40227
-0.25 | -0.042105 | -0.37998
-0.24 | -0.038971 | -0.35741
-0.23 | -0.035711 | -0.33772
-0.22 | -0.03279 | -0.31651
-0.21 | -0.030285 | -0.2987
-0.2 | -0.027788 | -0.28005
-0.19 | -0.025458 | -0.26364
-0.18 | -0.023288 | -0.24604
-0.17 | -0.021204 | -0.23169
-0.16 | -0.019308 | -0.21409
-0.15 | -0.017477 | -0.19945
-0.14 | -0.015796 | -0.18652
-0.13 | -0.014255 | -0.17311
-0.12 | -0.012914 | -0.15869
-0.11 | -0.011436 | -0.14783
-0.1 | -0.010218 | -0.13455
-0.09 | -0.008983 | -0.12295
-0.08 | -0.007893 | -0.11299
-0.07 | -0.006825 | -0.1046
-0.06 | -0.005818 | -0.09508
-0.05 | -0.0048767 | -0.08667
-0.04 | -0.0038977 | -0.07844
-0.03 | -0.0029655 | -0.07155
-0.02 | -0.0020202 | -0.06429
-0.01 | -0.0010394 | -0.05787
0 | -7.7e-06 | -0.05149
0.01 | 0.0010538 | -0.045816
0.02 | 0.0022427 | -0.039989
0.03 | 0.0035109 | -0.034606
0.04 | 0.0049531 | -0.029565
0.05 | 0.006511 | -0.024037
0.06 | 0.008282 | -0.018361
0.07 | 0.010235 | -0.012723
0.08 | 0.0127 | -0.005588
0.09 | 0.015344 | 0.002251
0.1 | 0.018324 | 0.011325
0.11 | 0.021772 | 0.022848
0.12 | 0.025918 | 0.037118
0.13 | 0.030282 | 0.054946
0.14 | 0.03546 | 0.07687
0.15 | 0.041256 | 0.10418
0.16 | 0.04845 | 0.13827
0.17 | 0.056317 | 0.18161
0.18 | 0.06429 | 0.23354
0.19 | 0.07436 | 0.29849
0.2 | 0.08594 | 0.37852
0.21 | 0.09932 | 0.47489
0.22 | 0.1144 | 0.5876
0.23 | 0.13143 | 0.7313
0.24 | 0.15099 | 0.9022
0.25 | 0.17264 | 1.1145
0.26 | 0.19809 | 1.3655
0.27 | 0.22526 | 1.6648
0.28 | 0.25561 | 2.0205
0.29 | 0.2928 | 2.4475
0.3 | 0.33162 | 2.9689
0.31 | 0.37588 | 3.5758
0.32 | 0.42493 | 4.299
0.33 | 0.48118 | 5.17
0.34 | 0.54502 | 6.145
0.35 | 0.6033 | 7.39
0.36 | 0.6858 | 8.855
0.37 | 0.7766 | 10.633
0.38 | 0.8799 | 12.697
0.39 | 0.9911 | 15.183
0.4 | 1.1275 | 18.155
0.41 | 1.2803 | 21.684
0.42 | 1.4559 | 25.975
0.43 | 1.6576 | 31.078
0.44 | 1.8923 | 37.16
0.45 | 2.1558 | 44.398
0.46 | 2.4909 | 53.293
0.47 | 2.8702 | 63.74
0.48 | 3.3271 | 75.99
0.49 | 3.857 | 91.06
0.5 | 4.5068 | 108.85