## Diode Characteristic (uA-mm)
VGS (V) | VDS = 0.000 V | VDS = 0.500 V
-1.25 | -8.633 | -25.651
-1.24 | -8.241 | -24.676
-1.23 | -7.919 | -23.82
-1.22 | -7.615 | -22.997
-1.21 | -7.295 | -22.224
-1.2 | -7.003 | -21.45
-1.19 | -6.712 | -20.782
-1.18 | -6.454 | -19.988
-1.17 | -6.18 | -19.383
-1.16 | -5.949 | -18.673
-1.15 | -5.688 | -18.032
-1.14 | -5.47 | -17.423
-1.13 | -5.239 | -16.812
-1.12 | -5.021 | -16.226
-1.11 | -4.7988 | -15.687
-1.1 | -4.6067 | -15.08
-1.09 | -4.4205 | -14.588
-1.08 | -4.236 | -14.027
-1.07 | -4.0831 | -13.558
-1.06 | -3.8703 | -13.125
-1.05 | -3.7284 | -12.61
-1.04 | -3.5838 | -12.146
-1.03 | -3.421 | -11.732
-1.02 | -3.2783 | -11.3
-1.01 | -3.127 | -10.851
-1 | -2.9957 | -10.506
-0.99 | -2.8565 | -10.138
-0.98 | -2.733 | -9.804
-0.97 | -2.6228 | -9.391
-0.96 | -2.5097 | -9.069
-0.95 | -2.3906 | -8.74
-0.94 | -2.283 | -8.443
-0.93 | -2.1834 | -8.099
-0.92 | -2.0834 | -7.773
-0.91 | -1.9982 | -7.488
-0.9 | -1.9072 | -7.221
-0.89 | -1.8128 | -6.93
-0.88 | -1.7425 | -6.661
-0.87 | -1.6606 | -6.398
-0.86 | -1.5878 | -6.16
-0.85 | -1.5122 | -5.933
-0.84 | -1.4383 | -5.723
-0.83 | -1.3724 | -5.496
-0.82 | -1.3009 | -5.28
-0.81 | -1.2449 | -5.076
-0.8 | -1.1873 | -4.8703
-0.79 | -1.1235 | -4.678
-0.78 | -1.0787 | -4.5087
-0.77 | -1.0249 | -4.333
-0.76 | -0.9693 | -4.1645
-0.75 | -0.9263 | -3.9701
-0.74 | -0.8801 | -3.8027
-0.73 | -0.8367 | -3.658
-0.72 | -0.794 | -3.5148
-0.71 | -0.7562 | -3.3444
-0.7 | -0.7165 | -3.2228
-0.69 | -0.6799 | -3.0966
-0.68 | -0.6438 | -2.9532
-0.67 | -0.6112 | -2.8258
-0.66 | -0.5763 | -2.7287
-0.65 | -0.5478 | -2.6151
-0.64 | -0.5173 | -2.4899
-0.63 | -0.49418 | -2.3889
-0.62 | -0.4699 | -2.2824
-0.61 | -0.44432 | -2.1735
-0.6 | -0.41978 | -2.0776
-0.59 | -0.39864 | -1.982
-0.58 | -0.37446 | -1.8949
-0.57 | -0.3535 | -1.8137
-0.56 | -0.33423 | -1.7434
-0.55 | -0.31556 | -1.6729
-0.54 | -0.29834 | -1.5958
-0.53 | -0.28036 | -1.5307
-0.52 | -0.26225 | -1.4581
-0.51 | -0.24698 | -1.3815
-0.5 | -0.23195 | -1.3222
-0.49 | -0.21979 | -1.2632
-0.48 | -0.20546 | -1.2057
-0.47 | -0.19512 | -1.1477
-0.46 | -0.18153 | -1.1012
-0.45 | -0.17144 | -1.0406
-0.44 | -0.16101 | -0.9951
-0.43 | -0.15104 | -0.9416
-0.42 | -0.14153 | -0.8989
-0.41 | -0.13223 | -0.8614
-0.4 | -0.12344 | -0.822
-0.39 | -0.11529 | -0.7833
-0.38 | -0.10791 | -0.7482
-0.37 | -0.10051 | -0.714
-0.36 | -0.09355 | -0.6803
-0.35 | -0.08755 | -0.6423
-0.34 | -0.08121 | -0.6157
-0.33 | -0.0758 | -0.5803
-0.32 | -0.07025 | -0.5594
-0.31 | -0.06546 | -0.5276
-0.3 | -0.0608 | -0.501
-0.29 | -0.05646 | -0.47543
-0.28 | -0.05221 | -0.44939
-0.27 | -0.049197 | -0.426
-0.26 | -0.045293 | -0.40386
-0.25 | -0.041829 | -0.38054
-0.24 | -0.038727 | -0.36187
-0.23 | -0.035885 | -0.3415
-0.22 | -0.032775 | -0.3219
-0.21 | -0.030101 | -0.30343
-0.2 | -0.027508 | -0.28604
-0.19 | -0.025481 | -0.26906
-0.18 | -0.023062 | -0.25203
-0.17 | -0.021093 | -0.23642
-0.16 | -0.019098 | -0.22037
-0.15 | -0.01747 | -0.20474
-0.14 | -0.015737 | -0.18998
-0.13 | -0.014145 | -0.17612
-0.12 | -0.012709 | -0.16263
-0.11 | -0.011421 | -0.15026
-0.1 | -0.010209 | -0.13858
-0.09 | -0.00897 | -0.12713
-0.08 | -0.007851 | -0.11678
-0.07 | -0.006869 | -0.10769
-0.06 | -0.005768 | -0.09903
-0.05 | -0.0048098 | -0.08916
-0.04 | -0.0039043 | -0.08096
-0.03 | -0.0029302 | -0.07357
-0.02 | -0.0020109 | -0.06693
-0.01 | -0.0010138 | -0.05963
0 | -1.96e-05 | -0.05329
0.01 | 0.0010671 | -0.0479
0.02 | 0.0022088 | -0.042865
0.03 | 0.0035207 | -0.037055
0.04 | 0.0049017 | -0.031397
0.05 | 0.006584 | -0.025762
0.06 | 0.008336 | -0.020078
0.07 | 0.01039 | -0.014154
0.08 | 0.012647 | -0.00745
0.09 | 0.015446 | 0.0007693
0.1 | 0.018445 | 0.010041
0.11 | 0.021927 | 0.021088
0.12 | 0.025802 | 0.034912
0.13 | 0.030612 | 0.052221
0.14 | 0.035907 | 0.07301
0.15 | 0.041729 | 0.09906
0.16 | 0.048736 | 0.13216
0.17 | 0.056844 | 0.17289
0.18 | 0.06482 | 0.22227
0.19 | 0.07518 | 0.28422
0.2 | 0.08707 | 0.35766
0.21 | 0.1008 | 0.45031
0.22 | 0.11654 | 0.56127
0.23 | 0.13374 | 0.6883
0.24 | 0.15286 | 0.8525
0.25 | 0.1756 | 1.0481
0.26 | 0.20041 | 1.2778
0.27 | 0.22869 | 1.5579
0.28 | 0.261 | 1.8908
0.29 | 0.29532 | 2.2901
0.3 | 0.3375 | 2.7632
0.31 | 0.38391 | 3.3219
0.32 | 0.43341 | 3.9848
0.33 | 0.49093 | 4.7802
0.34 | 0.55543 | 5.707
0.35 | 0.6193 | 6.829
0.36 | 0.7009 | 8.162
0.37 | 0.7905 | 9.769
0.38 | 0.8962 | 11.647
0.39 | 1.0118 | 13.893
0.4 | 1.1487 | 16.547
0.41 | 1.299 | 19.683
0.42 | 1.4759 | 23.524
0.43 | 1.6836 | 28.053
0.44 | 1.9129 | 33.492
0.45 | 2.1855 | 39.875
0.46 | 2.5083 | 47.713
0.47 | 2.8971 | 56.932
0.48 | 3.3388 | 67.7
0.49 | 3.8843 | 80.84
0.5 | 4.5424 | 96.49