## Diode Characteristic (uA-mm)
VGS (V) | VDS = 0.000 V | VDS = 0.500 V
-1.25 | -8.495 | -25.421
-1.24 | -8.167 | -24.494
-1.23 | -7.857 | -23.712
-1.22 | -7.538 | -22.94
-1.21 | -7.235 | -22.155
-1.2 | -6.886 | -21.405
-1.19 | -6.668 | -20.697
-1.18 | -6.405 | -19.968
-1.17 | -6.141 | -19.24
-1.16 | -5.864 | -18.569
-1.15 | -5.631 | -17.888
-1.14 | -5.396 | -17.325
-1.13 | -5.21 | -16.757
-1.12 | -4.9416 | -16.27
-1.11 | -4.7372 | -15.583
-1.1 | -4.5472 | -15.114
-1.09 | -4.3506 | -14.524
-1.08 | -4.1415 | -14.063
-1.07 | -3.9943 | -13.567
-1.06 | -3.829 | -13.056
-1.05 | -3.6857 | -12.612
-1.04 | -3.5058 | -12.169
-1.03 | -3.3742 | -11.776
-1.02 | -3.2209 | -11.313
-1.01 | -3.0864 | -10.842
-1 | -2.9512 | -10.481
-0.99 | -2.8095 | -10.094
-0.98 | -2.6951 | -9.724
-0.97 | -2.5803 | -9.366
-0.96 | -2.4642 | -9.035
-0.95 | -2.3661 | -8.671
-0.94 | -2.2681 | -8.374
-0.93 | -2.1714 | -8.017
-0.92 | -2.0701 | -7.766
-0.91 | -1.9601 | -7.519
-0.9 | -1.8748 | -7.19
-0.89 | -1.8011 | -6.935
-0.88 | -1.7006 | -6.647
-0.87 | -1.6318 | -6.394
-0.86 | -1.5575 | -6.137
-0.85 | -1.4854 | -5.937
-0.84 | -1.4167 | -5.681
-0.83 | -1.3433 | -5.468
-0.82 | -1.2844 | -5.235
-0.81 | -1.2278 | -5.025
-0.8 | -1.1688 | -4.8307
-0.79 | -1.1129 | -4.6678
-0.78 | -1.0582 | -4.4607
-0.77 | -1.0106 | -4.2845
-0.76 | -0.9615 | -4.1117
-0.75 | -0.9156 | -3.939
-0.74 | -0.8674 | -3.7688
-0.73 | -0.829 | -3.61
-0.72 | -0.7816 | -3.4795
-0.71 | -0.7417 | -3.3106
-0.7 | -0.7105 | -3.1867
-0.69 | -0.6745 | -3.0717
-0.68 | -0.6391 | -2.9356
-0.67 | -0.6038 | -2.8075
-0.66 | -0.5708 | -2.6894
-0.65 | -0.5433 | -2.5679
-0.64 | -0.5124 | -2.4603
-0.63 | -0.49155 | -2.3571
-0.62 | -0.46604 | -2.2419
-0.61 | -0.44103 | -2.1556
-0.6 | -0.41828 | -2.0673
-0.59 | -0.39504 | -1.9912
-0.58 | -0.37274 | -1.8872
-0.57 | -0.35302 | -1.8164
-0.56 | -0.3358 | -1.7378
-0.55 | -0.31484 | -1.6561
-0.54 | -0.29643 | -1.5881
-0.53 | -0.27749 | -1.5247
-0.52 | -0.26441 | -1.4437
-0.51 | -0.24876 | -1.3753
-0.5 | -0.23373 | -1.3232
-0.49 | -0.22094 | -1.2599
-0.48 | -0.20737 | -1.2011
-0.47 | -0.19437 | -1.1458
-0.46 | -0.18255 | -1.0947
-0.45 | -0.17115 | -1.0403
-0.44 | -0.16147 | -0.9995
-0.43 | -0.15239 | -0.9453
-0.42 | -0.14228 | -0.9034
-0.41 | -0.13374 | -0.8547
-0.4 | -0.12461 | -0.8179
-0.39 | -0.11599 | -0.7858
-0.38 | -0.10784 | -0.7433
-0.37 | -0.1016 | -0.7034
-0.36 | -0.09468 | -0.6718
-0.35 | -0.08838 | -0.6421
-0.34 | -0.08258 | -0.6079
-0.33 | -0.0766 | -0.5757
-0.32 | -0.07127 | -0.5506
-0.31 | -0.06614 | -0.5187
-0.3 | -0.06135 | -0.49551
-0.29 | -0.05711 | -0.47073
-0.28 | -0.05287 | -0.44744
-0.27 | -0.049418 | -0.42308
-0.26 | -0.045595 | -0.39991
-0.25 | -0.041875 | -0.3804
-0.24 | -0.038673 | -0.36025
-0.23 | -0.035676 | -0.34003
-0.22 | -0.032855 | -0.32051
-0.21 | -0.02987 | -0.29937
-0.2 | -0.027451 | -0.28444
-0.19 | -0.025187 | -0.2647
-0.18 | -0.02314 | -0.24748
-0.17 | -0.021048 | -0.23188
-0.16 | -0.019188 | -0.21677
-0.15 | -0.01749 | -0.20134
-0.14 | -0.015723 | -0.18603
-0.13 | -0.014242 | -0.17242
-0.12 | -0.012736 | -0.15998
-0.11 | -0.011458 | -0.14848
-0.1 | -0.010086 | -0.13587
-0.09 | -0.00898 | -0.12369
-0.08 | -0.007857 | -0.11422
-0.07 | -0.00688 | -0.1053
-0.06 | -0.005782 | -0.09721
-0.05 | -0.0048433 | -0.08723
-0.04 | -0.0039114 | -0.07862
-0.03 | -0.0029519 | -0.07228
-0.02 | -0.0020288 | -0.06562
-0.01 | -0.001016 | -0.05886
0 | -1.45e-05 | -0.05158
0.01 | 0.0010709 | -0.046037
0.02 | 0.0022037 | -0.040359
0.03 | 0.0035098 | -0.034681
0.04 | 0.0049139 | -0.029928
0.05 | 0.00655 | -0.024588
0.06 | 0.008313 | -0.019009
0.07 | 0.010386 | -0.012883
0.08 | 0.012632 | -0.006347
0.09 | 0.015417 | 0.0017869
0.1 | 0.018485 | 0.011042
0.11 | 0.021852 | 0.021953
0.12 | 0.025831 | 0.035471
0.13 | 0.030669 | 0.052438
0.14 | 0.035871 | 0.0731
0.15 | 0.041818 | 0.09914
0.16 | 0.048464 | 0.13197
0.17 | 0.056358 | 0.1721
0.18 | 0.06467 | 0.22231
0.19 | 0.07461 | 0.28385
0.2 | 0.08663 | 0.3588
0.21 | 0.1006 | 0.45104
0.22 | 0.11577 | 0.56179
0.23 | 0.13258 | 0.6912
0.24 | 0.15139 | 0.8544
0.25 | 0.17418 | 1.0539
0.26 | 0.19917 | 1.2876
0.27 | 0.22761 | 1.5712
0.28 | 0.2587 | 1.9068
0.29 | 0.29392 | 2.3036
0.3 | 0.33486 | 2.7948
0.31 | 0.37991 | 3.3647
0.32 | 0.42954 | 4.0389
0.33 | 0.48706 | 4.8546
0.34 | 0.55091 | 5.799
0.35 | 0.6124 | 6.944
0.36 | 0.6932 | 8.299
0.37 | 0.7829 | 9.942
0.38 | 0.8839 | 11.881
0.39 | 1.0032 | 14.179
0.4 | 1.137 | 16.902
0.41 | 1.2839 | 20.182
0.42 | 1.4579 | 24.134
0.43 | 1.6644 | 28.773
0.44 | 1.8837 | 34.375
0.45 | 2.1641 | 41.108
0.46 | 2.4873 | 49.184
0.47 | 2.87 | 58.45
0.48 | 3.3128 | 70.05
0.49 | 3.8584 | 83.63
0.5 | 4.4992 | 99.65