## Diode Characteristic (uA-mm)
VGS (V) | VDS = 0.000 V | VDS = 0.500 V
-1.25 | -6.891 | -19.719
-1.24 | -6.665 | -19.021
-1.23 | -6.384 | -18.41
-1.22 | -6.146 | -17.822
-1.21 | -5.891 | -17.324
-1.2 | -5.697 | -16.676
-1.19 | -5.477 | -16.166
-1.18 | -5.264 | -15.669
-1.17 | -5.08 | -15.076
-1.16 | -4.8929 | -14.592
-1.15 | -4.7185 | -14.114
-1.14 | -4.5151 | -13.632
-1.13 | -4.3478 | -13.209
-1.12 | -4.1855 | -12.802
-1.11 | -4.0166 | -12.356
-1.1 | -3.8618 | -11.966
-1.09 | -3.7246 | -11.515
-1.08 | -3.5752 | -11.187
-1.07 | -3.4134 | -10.771
-1.06 | -3.3025 | -10.397
-1.05 | -3.1722 | -10.027
-1.04 | -3.0515 | -9.766
-1.03 | -2.9259 | -9.411
-1.02 | -2.8174 | -9.103
-1.01 | -2.6871 | -8.768
-1 | -2.5749 | -8.433
-0.99 | -2.4695 | -8.174
-0.98 | -2.3733 | -7.912
-0.97 | -2.2722 | -7.626
-0.96 | -2.1794 | -7.322
-0.95 | -2.0936 | -7.078
-0.94 | -2.0083 | -6.823
-0.93 | -1.9288 | -6.565
-0.92 | -1.8454 | -6.352
-0.91 | -1.7686 | -6.126
-0.9 | -1.7006 | -5.924
-0.89 | -1.6273 | -5.709
-0.88 | -1.5555 | -5.534
-0.87 | -1.4836 | -5.283
-0.86 | -1.4282 | -5.085
-0.85 | -1.3576 | -4.9053
-0.84 | -1.2988 | -4.7528
-0.83 | -1.2368 | -4.5412
-0.82 | -1.1892 | -4.3778
-0.81 | -1.1376 | -4.2431
-0.8 | -1.0856 | -4.0716
-0.79 | -1.0279 | -3.9277
-0.78 | -0.9889 | -3.7788
-0.77 | -0.94 | -3.6127
-0.76 | -0.8978 | -3.5079
-0.75 | -0.8561 | -3.3446
-0.74 | -0.8181 | -3.2487
-0.73 | -0.782 | -3.1143
-0.72 | -0.7449 | -2.9693
-0.71 | -0.7106 | -2.8802
-0.7 | -0.6714 | -2.7726
-0.69 | -0.6437 | -2.6559
-0.68 | -0.6118 | -2.5425
-0.67 | -0.5798 | -2.4587
-0.66 | -0.5525 | -2.3622
-0.65 | -0.5237 | -2.2604
-0.64 | -0.50251 | -2.1683
-0.63 | -0.47895 | -2.0595
-0.62 | -0.45409 | -1.9874
-0.61 | -0.43344 | -1.9072
-0.6 | -0.40836 | -1.8252
-0.59 | -0.38678 | -1.7501
-0.58 | -0.36862 | -1.683
-0.57 | -0.34988 | -1.6101
-0.56 | -0.33176 | -1.5384
-0.55 | -0.31465 | -1.4777
-0.54 | -0.29597 | -1.4183
-0.53 | -0.27909 | -1.3603
-0.52 | -0.26499 | -1.2943
-0.51 | -0.24856 | -1.2473
-0.5 | -0.23519 | -1.2021
-0.49 | -0.22165 | -1.1475
-0.48 | -0.20968 | -1.0975
-0.47 | -0.19666 | -1.053
-0.46 | -0.1856 | -0.999
-0.45 | -0.17588 | -0.9525
-0.44 | -0.16494 | -0.9148
-0.43 | -0.15567 | -0.87
-0.42 | -0.1448 | -0.8311
-0.41 | -0.13699 | -0.7979
-0.4 | -0.12807 | -0.7648
-0.39 | -0.1202 | -0.7277
-0.38 | -0.11254 | -0.6919
-0.37 | -0.10537 | -0.6652
-0.36 | -0.09881 | -0.6291
-0.35 | -0.09191 | -0.6042
-0.34 | -0.08573 | -0.577
-0.33 | -0.07951 | -0.5529
-0.32 | -0.07404 | -0.5252
-0.31 | -0.06933 | -0.50312
-0.3 | -0.06462 | -0.47435
-0.29 | -0.05986 | -0.45212
-0.28 | -0.05543 | -0.43089
-0.27 | -0.05111 | -0.41132
-0.26 | -0.047456 | -0.38477
-0.25 | -0.04416 | -0.3666
-0.24 | -0.040805 | -0.3449
-0.23 | -0.03767 | -0.32455
-0.22 | -0.034415 | -0.30582
-0.21 | -0.031874 | -0.28794
-0.2 | -0.029262 | -0.27071
-0.19 | -0.026663 | -0.25282
-0.18 | -0.024228 | -0.23809
-0.17 | -0.022024 | -0.22058
-0.16 | -0.020168 | -0.20514
-0.15 | -0.018226 | -0.19057
-0.14 | -0.016579 | -0.17695
-0.13 | -0.014944 | -0.16288
-0.12 | -0.01342 | -0.15145
-0.11 | -0.012048 | -0.1384
-0.1 | -0.010661 | -0.12756
-0.09 | -0.009425 | -0.11708
-0.08 | -0.008229 | -0.10812
-0.07 | -0.007137 | -0.098
-0.06 | -0.006 | -0.08871
-0.05 | -0.005045 | -0.08037
-0.04 | -0.0040497 | -0.07348
-0.03 | -0.0030877 | -0.06654
-0.02 | -0.0020697 | -0.0599
-0.01 | -0.0010812 | -0.05365
0 | -2.21e-05 | -0.046693
0.01 | 0.0011212 | -0.041639
0.02 | 0.0022774 | -0.036312
0.03 | 0.0036613 | -0.031037
0.04 | 0.0050586 | -0.026047
0.05 | 0.006633 | -0.021336
0.06 | 0.008528 | -0.015931
0.07 | 0.010644 | -0.00985
0.08 | 0.012884 | -0.0034725
0.09 | 0.015518 | 0.0043808
0.1 | 0.018698 | 0.013536
0.11 | 0.022247 | 0.024927
0.12 | 0.026257 | 0.039308
0.13 | 0.030859 | 0.056747
0.14 | 0.036213 | 0.07842
0.15 | 0.042086 | 0.106
0.16 | 0.048865 | 0.13985
0.17 | 0.05639 | 0.18206
0.18 | 0.0643 | 0.23425
0.19 | 0.07449 | 0.29894
0.2 | 0.08651 | 0.37638
0.21 | 0.09904 | 0.47215
0.22 | 0.11424 | 0.5831
0.23 | 0.13059 | 0.7244
0.24 | 0.14947 | 0.8911
0.25 | 0.17151 | 1.0977
0.26 | 0.19507 | 1.3399
0.27 | 0.22262 | 1.6263
0.28 | 0.25303 | 1.9744
0.29 | 0.28791 | 2.3889
0.3 | 0.32737 | 2.8882
0.31 | 0.36995 | 3.4683
0.32 | 0.41894 | 4.1661
0.33 | 0.47323 | 5.005
0.34 | 0.53401 | 5.946
0.35 | 0.5913 | 7.143
0.36 | 0.6697 | 8.533
0.37 | 0.7623 | 10.2
0.38 | 0.8615 | 12.193
0.39 | 0.9724 | 14.556
0.4 | 1.0996 | 17.381
0.41 | 1.2447 | 20.72
0.42 | 1.4153 | 24.79
0.43 | 1.5983 | 29.625
0.44 | 1.8314 | 35.384
0.45 | 2.0909 | 42.231
0.46 | 2.4045 | 50.613
0.47 | 2.7664 | 60.25
0.48 | 3.2048 | 71.99
0.49 | 3.724 | 86.09
0.5 | 4.3289 | 102.88