## Diode Characteristic (uA-mm)
VGS (V) | VDS = 0.000 V | VDS = 0.500 V
-1.25 | -8.807 | -25.701
-1.24 | -8.466 | -24.898
-1.23 | -8.089 | -24.074
-1.22 | -7.779 | -23.232
-1.21 | -7.482 | -22.477
-1.2 | -7.149 | -21.734
-1.19 | -6.855 | -20.966
-1.18 | -6.599 | -20.261
-1.17 | -6.325 | -19.651
-1.16 | -6.101 | -18.949
-1.15 | -5.861 | -18.309
-1.14 | -5.591 | -17.652
-1.13 | -5.364 | -17.073
-1.12 | -5.211 | -16.46
-1.11 | -4.9754 | -15.913
-1.1 | -4.7656 | -15.372
-1.09 | -4.593 | -14.847
-1.08 | -4.4287 | -14.294
-1.07 | -4.2491 | -13.749
-1.06 | -4.0334 | -13.318
-1.05 | -3.8482 | -12.845
-1.04 | -3.6947 | -12.405
-1.03 | -3.5231 | -11.972
-1.02 | -3.3955 | -11.539
-1.01 | -3.2389 | -11.103
-1 | -3.11 | -10.687
-0.99 | -2.9624 | -10.379
-0.98 | -2.8634 | -9.981
-0.97 | -2.7306 | -9.593
-0.96 | -2.6239 | -9.25
-0.95 | -2.5054 | -8.882
-0.94 | -2.3984 | -8.52
-0.93 | -2.3114 | -8.212
-0.92 | -2.1956 | -7.954
-0.91 | -2.095 | -7.664
-0.9 | -2.0146 | -7.358
-0.89 | -1.9178 | -7.106
-0.88 | -1.8293 | -6.807
-0.87 | -1.7533 | -6.556
-0.86 | -1.6709 | -6.306
-0.85 | -1.5927 | -6.055
-0.84 | -1.5193 | -5.81
-0.83 | -1.4618 | -5.604
-0.82 | -1.3829 | -5.419
-0.81 | -1.3189 | -5.19
-0.8 | -1.255 | -4.9844
-0.79 | -1.1963 | -4.779
-0.78 | -1.1426 | -4.5871
-0.77 | -1.085 | -4.4131
-0.76 | -1.0365 | -4.2499
-0.75 | -0.9865 | -4.0721
-0.74 | -0.9343 | -3.9167
-0.73 | -0.8867 | -3.7694
-0.72 | -0.8489 | -3.6068
-0.71 | -0.8072 | -3.4715
-0.7 | -0.7695 | -3.323
-0.69 | -0.7325 | -3.1707
-0.68 | -0.6958 | -3.0437
-0.67 | -0.6581 | -2.9105
-0.66 | -0.6228 | -2.7855
-0.65 | -0.5957 | -2.6946
-0.64 | -0.558 | -2.5658
-0.63 | -0.5316 | -2.4594
-0.62 | -0.5041 | -2.3636
-0.61 | -0.4816 | -2.2534
-0.6 | -0.45476 | -2.1571
-0.59 | -0.43659 | -2.0674
-0.58 | -0.40783 | -1.9755
-0.57 | -0.38349 | -1.8879
-0.56 | -0.36506 | -1.8053
-0.55 | -0.34538 | -1.7228
-0.54 | -0.32773 | -1.6472
-0.53 | -0.30663 | -1.5772
-0.52 | -0.28928 | -1.5109
-0.51 | -0.26942 | -1.4439
-0.5 | -0.25597 | -1.3782
-0.49 | -0.23942 | -1.3198
-0.48 | -0.22593 | -1.2647
-0.47 | -0.21454 | -1.2037
-0.46 | -0.19866 | -1.1507
-0.45 | -0.18923 | -1.1017
-0.44 | -0.17798 | -1.0492
-0.43 | -0.16635 | -0.9962
-0.42 | -0.15665 | -0.9562
-0.41 | -0.14857 | -0.9097
-0.4 | -0.13879 | -0.8614
-0.39 | -0.12887 | -0.8224
-0.38 | -0.12114 | -0.7832
-0.37 | -0.11166 | -0.746
-0.36 | -0.10535 | -0.7079
-0.35 | -0.09668 | -0.6772
-0.34 | -0.08983 | -0.6466
-0.33 | -0.085 | -0.6094
-0.32 | -0.07856 | -0.5793
-0.31 | -0.07321 | -0.5522
-0.3 | -0.06702 | -0.5271
-0.29 | -0.06224 | -0.5012
-0.28 | -0.05807 | -0.47442
-0.27 | -0.05328 | -0.45226
-0.26 | -0.049566 | -0.42233
-0.25 | -0.046029 | -0.40321
-0.24 | -0.042052 | -0.3825
-0.23 | -0.039307 | -0.36051
-0.22 | -0.036215 | -0.33853
-0.21 | -0.032833 | -0.32017
-0.2 | -0.030056 | -0.30128
-0.19 | -0.02782 | -0.28103
-0.18 | -0.025291 | -0.26413
-0.17 | -0.023074 | -0.24556
-0.16 | -0.020874 | -0.22662
-0.15 | -0.018965 | -0.21443
-0.14 | -0.017191 | -0.19692
-0.13 | -0.015428 | -0.18335
-0.12 | -0.013803 | -0.16918
-0.11 | -0.012393 | -0.15687
-0.1 | -0.011058 | -0.14457
-0.09 | -0.009743 | -0.1335
-0.08 | -0.008451 | -0.12137
-0.07 | -0.007371 | -0.11172
-0.06 | -0.006325 | -0.1026
-0.05 | -0.005318 | -0.09363
-0.04 | -0.0042472 | -0.08498
-0.03 | -0.0032139 | -0.0768
-0.02 | -0.0022165 | -0.0694
-0.01 | -0.0011268 | -0.06205
0 | -8.5e-06 | -0.05485
0.01 | 0.0011595 | -0.048712
0.02 | 0.0024501 | -0.042286
0.03 | 0.0038605 | -0.036649
0.04 | 0.0054823 | -0.031232
0.05 | 0.007216 | -0.025911
0.06 | 0.009254 | -0.019743
0.07 | 0.011543 | -0.013007
0.08 | 0.014356 | -0.005877
0.09 | 0.017449 | 0.0024192
0.1 | 0.020893 | 0.01247
0.11 | 0.024929 | 0.024164
0.12 | 0.030052 | 0.039704
0.13 | 0.03575 | 0.05778
0.14 | 0.042127 | 0.08059
0.15 | 0.047892 | 0.10923
0.16 | 0.06018 | 0.14331
0.17 | 0.06676 | 0.18967
0.18 | 0.0783 | 0.24202
0.19 | 0.09031 | 0.30489
0.2 | 0.10629 | 0.39094
0.21 | 0.12975 | 0.48632
0.22 | 0.1489 | 0.6045
0.23 | 0.175 | 0.7408
0.24 | 0.20372 | 0.9266
0.25 | 0.23717 | 1.1277
0.26 | 0.27919 | 1.3848
0.27 | 0.32117 | 1.6814
0.28 | 0.37471 | 2.0613
0.29 | 0.41757 | 2.5125
0.3 | 0.52468 | 3.0289
0.31 | 0.5691 | 3.6257
0.32 | 0.6672 | 4.3634
0.33 | 0.773 | 5.2317
0.34 | 0.8962 | 6.171
0.35 | 1.0519 | 7.421
0.36 | 1.3653 | 8.804
0.37 | 1.6327 | 10.528
0.38 | 1.8212 | 12.536
0.39 | 2.0355 | 15.043
0.4 | 2.1444 | 17.784
0.41 | 2.583 | 21.257
0.42 | 2.7487 | 25.363
0.43 | 3.1078 | 30.681
0.44 | 4.1414 | 35.957
0.45 | 3.7353 | 42.711
0.46 | 4.2685 | 52.042
0.47 | 4.9693 | 60.91
0.48 | 5.722 | 71.57
0.49 | 6.641 | 85.66
0.5 | 7.292 | 102.19