## Diode Characteristic (uA-mm)
VGS (V) | VDS = 0.000 V | VDS = 0.500 V
-1.25 | -7.938 | -23.791
-1.24 | -7.634 | -23.022
-1.23 | -7.301 | -22.203
-1.22 | -7.035 | -21.513
-1.21 | -6.733 | -20.714
-1.2 | -6.466 | -19.998
-1.19 | -6.225 | -19.378
-1.18 | -5.976 | -18.663
-1.17 | -5.756 | -17.95
-1.16 | -5.502 | -17.457
-1.15 | -5.304 | -16.801
-1.14 | -5.055 | -16.246
-1.13 | -4.836 | -15.753
-1.12 | -4.6371 | -15.137
-1.11 | -4.4726 | -14.625
-1.1 | -4.2597 | -14.097
-1.09 | -4.095 | -13.581
-1.08 | -3.9183 | -13.142
-1.07 | -3.7742 | -12.703
-1.06 | -3.623 | -12.309
-1.05 | -3.4734 | -11.796
-1.04 | -3.3331 | -11.372
-1.03 | -3.1906 | -11.039
-1.02 | -3.038 | -10.646
-1.01 | -2.9139 | -10.204
-1 | -2.8 | -9.857
-0.99 | -2.6794 | -9.464
-0.98 | -2.5796 | -9.168
-0.97 | -2.461 | -8.89
-0.96 | -2.3546 | -8.478
-0.95 | -2.2618 | -8.222
-0.94 | -2.1671 | -7.886
-0.93 | -2.0682 | -7.629
-0.92 | -1.9796 | -7.304
-0.91 | -1.8797 | -7.04
-0.9 | -1.7966 | -6.817
-0.89 | -1.7146 | -6.528
-0.88 | -1.6424 | -6.3
-0.87 | -1.5661 | -6.078
-0.86 | -1.4932 | -5.806
-0.85 | -1.4251 | -5.588
-0.84 | -1.36 | -5.356
-0.83 | -1.2951 | -5.171
-0.82 | -1.2402 | -4.9581
-0.81 | -1.1829 | -4.8032
-0.8 | -1.1211 | -4.6158
-0.79 | -1.0687 | -4.4075
-0.78 | -1.0202 | -4.2359
-0.77 | -0.9713 | -4.0904
-0.76 | -0.9277 | -3.9289
-0.75 | -0.882 | -3.7932
-0.74 | -0.8399 | -3.6157
-0.73 | -0.7929 | -3.4602
-0.72 | -0.7532 | -3.3298
-0.71 | -0.7172 | -3.1971
-0.7 | -0.6783 | -3.0626
-0.69 | -0.6488 | -2.9421
-0.68 | -0.6203 | -2.8257
-0.67 | -0.5873 | -2.7002
-0.66 | -0.5539 | -2.5937
-0.65 | -0.5259 | -2.479
-0.64 | -0.50341 | -2.3654
-0.63 | -0.47689 | -2.2659
-0.62 | -0.45123 | -2.1768
-0.61 | -0.42774 | -2.0948
-0.6 | -0.40161 | -2.0118
-0.59 | -0.38114 | -1.9169
-0.58 | -0.36177 | -1.8313
-0.57 | -0.34046 | -1.7639
-0.56 | -0.32258 | -1.677
-0.55 | -0.30307 | -1.6036
-0.54 | -0.28798 | -1.5348
-0.53 | -0.27241 | -1.4711
-0.52 | -0.25536 | -1.408
-0.51 | -0.24107 | -1.3436
-0.5 | -0.22811 | -1.2874
-0.49 | -0.21465 | -1.2222
-0.48 | -0.20175 | -1.1692
-0.47 | -0.18895 | -1.1172
-0.46 | -0.17808 | -1.0588
-0.45 | -0.16643 | -1.0105
-0.44 | -0.156 | -0.9714
-0.43 | -0.14654 | -0.9223
-0.42 | -0.13805 | -0.883
-0.41 | -0.12976 | -0.8423
-0.4 | -0.12197 | -0.8103
-0.39 | -0.11328 | -0.7691
-0.38 | -0.1066 | -0.7359
-0.37 | -0.09901 | -0.7032
-0.36 | -0.09286 | -0.6643
-0.35 | -0.08666 | -0.6346
-0.34 | -0.08051 | -0.6042
-0.33 | -0.07509 | -0.5746
-0.32 | -0.06966 | -0.5447
-0.31 | -0.06462 | -0.5211
-0.3 | -0.06059 | -0.49911
-0.29 | -0.05596 | -0.47187
-0.28 | -0.05201 | -0.44846
-0.27 | -0.048744 | -0.42736
-0.26 | -0.044878 | -0.40185
-0.25 | -0.041674 | -0.38389
-0.24 | -0.038517 | -0.3595
-0.23 | -0.03554 | -0.34206
-0.22 | -0.032753 | -0.32102
-0.21 | -0.029949 | -0.30314
-0.2 | -0.027514 | -0.28283
-0.19 | -0.025302 | -0.26564
-0.18 | -0.023009 | -0.24957
-0.17 | -0.020983 | -0.23295
-0.16 | -0.018965 | -0.21611
-0.15 | -0.01725 | -0.20023
-0.14 | -0.015627 | -0.18646
-0.13 | -0.014055 | -0.17295
-0.12 | -0.012637 | -0.16041
-0.11 | -0.011378 | -0.14696
-0.1 | -0.010087 | -0.13532
-0.09 | -0.008905 | -0.12403
-0.08 | -0.0078 | -0.11449
-0.07 | -0.006753 | -0.10499
-0.06 | -0.005773 | -0.0957
-0.05 | -0.0048303 | -0.08677
-0.04 | -0.0038605 | -0.07863
-0.03 | -0.00295 | -0.07125
-0.02 | -0.0019869 | -0.06447
-0.01 | -0.0010372 | -0.05784
0 | -1.72e-05 | -0.05063
0.01 | 0.0010949 | -0.045145
0.02 | 0.0022041 | -0.040133
0.03 | 0.0035145 | -0.034518
0.04 | 0.0049128 | -0.029433
0.05 | 0.006441 | -0.024124
0.06 | 0.008187 | -0.018469
0.07 | 0.010376 | -0.012361
0.08 | 0.012683 | -0.00553
0.09 | 0.015296 | 0.0025019
0.1 | 0.018395 | 0.011713
0.11 | 0.021976 | 0.023242
0.12 | 0.02581 | 0.037509
0.13 | 0.030386 | 0.055191
0.14 | 0.035564 | 0.07656
0.15 | 0.041602 | 0.10379
0.16 | 0.048401 | 0.13846
0.17 | 0.056426 | 0.18057
0.18 | 0.06395 | 0.23227
0.19 | 0.0746 | 0.29506
0.2 | 0.08654 | 0.37371
0.21 | 0.10002 | 0.46893
0.22 | 0.11526 | 0.5795
0.23 | 0.13198 | 0.7204
0.24 | 0.15137 | 0.8882
0.25 | 0.17382 | 1.0883
0.26 | 0.19915 | 1.333
0.27 | 0.22682 | 1.6235
0.28 | 0.25672 | 1.9631
0.29 | 0.29329 | 2.3763
0.3 | 0.33557 | 2.8724
0.31 | 0.37886 | 3.4663
0.32 | 0.42993 | 4.147
0.33 | 0.48696 | 4.9763
0.34 | 0.55044 | 5.926
0.35 | 0.6109 | 7.073
0.36 | 0.6885 | 8.462
0.37 | 0.7815 | 10.123
0.38 | 0.8846 | 12.081
0.39 | 1.0012 | 14.413
0.4 | 1.1334 | 17.158
0.41 | 1.2861 | 20.47
0.42 | 1.4618 | 24.419
0.43 | 1.6588 | 29.158
0.44 | 1.8934 | 34.828
0.45 | 2.1604 | 41.579
0.46 | 2.4782 | 49.65
0.47 | 2.8546 | 59
0.48 | 3.3023 | 70.65
0.49 | 3.8339 | 84.07
0.5 | 4.4738 | 100.69