## Diode Characteristic (uA-mm)
VGS (V) | VDS = 0.000 V | VDS = 0.500 V
-1.25 | -8.032 | -24.812
-1.24 | -7.681 | -23.997
-1.23 | -7.358 | -23.119
-1.22 | -7.076 | -22.344
-1.21 | -6.811 | -21.624
-1.2 | -6.51 | -20.848
-1.19 | -6.25 | -20.044
-1.18 | -6.014 | -19.299
-1.17 | -5.736 | -18.628
-1.16 | -5.509 | -18.016
-1.15 | -5.286 | -17.411
-1.14 | -5.092 | -16.819
-1.13 | -4.8597 | -16.174
-1.12 | -4.6454 | -15.627
-1.11 | -4.4595 | -15.128
-1.1 | -4.2773 | -14.545
-1.09 | -4.1087 | -14.084
-1.08 | -3.9233 | -13.521
-1.07 | -3.7576 | -13.065
-1.06 | -3.6132 | -12.629
-1.05 | -3.4547 | -12.147
-1.04 | -3.3075 | -11.71
-1.03 | -3.1572 | -11.26
-1.02 | -3.012 | -10.855
-1.01 | -2.8951 | -10.472
-1 | -2.7442 | -10.104
-0.99 | -2.6346 | -9.695
-0.98 | -2.535 | -9.391
-0.97 | -2.4154 | -9.032
-0.96 | -2.3153 | -8.667
-0.95 | -2.2191 | -8.361
-0.94 | -2.1102 | -8.084
-0.93 | -2.0286 | -7.73
-0.92 | -1.9271 | -7.411
-0.91 | -1.8379 | -7.156
-0.9 | -1.7586 | -6.888
-0.89 | -1.6692 | -6.624
-0.88 | -1.5937 | -6.393
-0.87 | -1.5346 | -6.123
-0.86 | -1.4634 | -5.877
-0.85 | -1.3971 | -5.656
-0.84 | -1.3232 | -5.429
-0.83 | -1.2707 | -5.197
-0.82 | -1.2114 | -5.008
-0.81 | -1.1412 | -4.838
-0.8 | -1.0885 | -4.6162
-0.79 | -1.0362 | -4.4527
-0.78 | -0.9814 | -4.2821
-0.77 | -0.9321 | -4.0787
-0.76 | -0.8959 | -3.9358
-0.75 | -0.8456 | -3.7474
-0.74 | -0.8022 | -3.5954
-0.73 | -0.7649 | -3.4527
-0.72 | -0.732 | -3.3016
-0.71 | -0.6937 | -3.1694
-0.7 | -0.6563 | -3.0323
-0.69 | -0.6247 | -2.8979
-0.68 | -0.5847 | -2.7983
-0.67 | -0.5595 | -2.6799
-0.66 | -0.5328 | -2.5737
-0.65 | -0.5049 | -2.4529
-0.64 | -0.48049 | -2.3449
-0.63 | -0.45617 | -2.2351
-0.62 | -0.43064 | -2.151
-0.61 | -0.4075 | -2.0584
-0.6 | -0.38635 | -1.9625
-0.59 | -0.36261 | -1.8722
-0.58 | -0.34627 | -1.7873
-0.57 | -0.3256 | -1.7052
-0.56 | -0.30667 | -1.6389
-0.55 | -0.28881 | -1.5563
-0.54 | -0.272 | -1.4813
-0.53 | -0.2593 | -1.4235
-0.52 | -0.24576 | -1.3543
-0.51 | -0.23048 | -1.2975
-0.5 | -0.21648 | -1.2421
-0.49 | -0.20446 | -1.1762
-0.48 | -0.19327 | -1.1259
-0.47 | -0.18114 | -1.0653
-0.46 | -0.17047 | -1.0168
-0.45 | -0.15976 | -0.976
-0.44 | -0.15042 | -0.9309
-0.43 | -0.1417 | -0.8906
-0.42 | -0.13284 | -0.843
-0.41 | -0.1245 | -0.8067
-0.4 | -0.11624 | -0.7642
-0.39 | -0.10913 | -0.7296
-0.38 | -0.10165 | -0.7004
-0.37 | -0.09441 | -0.6659
-0.36 | -0.0889 | -0.6337
-0.35 | -0.08303 | -0.6066
-0.34 | -0.07755 | -0.5683
-0.33 | -0.07204 | -0.5511
-0.32 | -0.06708 | -0.5135
-0.31 | -0.06218 | -0.49084
-0.3 | -0.05823 | -0.47085
-0.29 | -0.0536 | -0.44219
-0.28 | -0.050587 | -0.41545
-0.27 | -0.046694 | -0.39556
-0.26 | -0.043255 | -0.3756
-0.25 | -0.040147 | -0.35521
-0.24 | -0.03717 | -0.33793
-0.23 | -0.034226 | -0.31624
-0.22 | -0.031425 | -0.29807
-0.21 | -0.029047 | -0.28225
-0.2 | -0.026702 | -0.26305
-0.19 | -0.024222 | -0.24915
-0.18 | -0.022166 | -0.23251
-0.17 | -0.02025 | -0.21596
-0.16 | -0.018671 | -0.19829
-0.15 | -0.016856 | -0.18707
-0.14 | -0.015321 | -0.17572
-0.13 | -0.013725 | -0.16256
-0.12 | -0.012356 | -0.15118
-0.11 | -0.011013 | -0.13896
-0.1 | -0.009818 | -0.12831
-0.09 | -0.00866 | -0.11794
-0.08 | -0.007669 | -0.10882
-0.07 | -0.00661 | -0.09892
-0.06 | -0.005658 | -0.09047
-0.05 | -0.0047198 | -0.08241
-0.04 | -0.0038002 | -0.0754
-0.03 | -0.002888 | -0.06838
-0.02 | -0.0019889 | -0.0624
-0.01 | -0.0010137 | -0.05599
0 | -7.5e-06 | -0.050124
0.01 | 0.0010242 | -0.044612
0.02 | 0.0021718 | -0.039985
0.03 | 0.0034313 | -0.034647
0.04 | 0.0048384 | -0.029427
0.05 | 0.006356 | -0.024451
0.06 | 0.008174 | -0.018291
0.07 | 0.010093 | -0.012474
0.08 | 0.012545 | -0.005689
0.09 | 0.015117 | 0.0021131
0.1 | 0.018119 | 0.011711
0.11 | 0.021502 | 0.02344
0.12 | 0.02566 | 0.037825
0.13 | 0.030249 | 0.056002
0.14 | 0.035359 | 0.07774
0.15 | 0.041146 | 0.10558
0.16 | 0.048371 | 0.141
0.17 | 0.056527 | 0.1834
0.18 | 0.06447 | 0.23764
0.19 | 0.07514 | 0.30361
0.2 | 0.08724 | 0.38401
0.21 | 0.10114 | 0.48347
0.22 | 0.11676 | 0.5998
0.23 | 0.13432 | 0.7433
0.24 | 0.15426 | 0.9186
0.25 | 0.17684 | 1.1332
0.26 | 0.20295 | 1.3823
0.27 | 0.23063 | 1.6891
0.28 | 0.26267 | 2.0527
0.29 | 0.30047 | 2.4857
0.3 | 0.34085 | 3.0051
0.31 | 0.38776 | 3.6216
0.32 | 0.43976 | 4.3558
0.33 | 0.49721 | 5.2349
0.34 | 0.56376 | 6.231
0.35 | 0.6211 | 7.474
0.36 | 0.706 | 8.938
0.37 | 0.8006 | 10.733
0.38 | 0.9067 | 12.817
0.39 | 1.0259 | 15.335
0.4 | 1.1593 | 18.278
0.41 | 1.3159 | 21.867
0.42 | 1.4938 | 26.167
0.43 | 1.7016 | 31.237
0.44 | 1.9409 | 37.366
0.45 | 2.2101 | 44.661
0.46 | 2.5495 | 53.506
0.47 | 2.932 | 63.84
0.48 | 3.3995 | 76.31
0.49 | 3.9367 | 91.24
0.5 | 4.5762 | 108.85