## Diode Characteristic (uA-mm)
VGS (V) | VDS = 0.000 V | VDS = 0.500 V
-1.25 | -8.206 | -25.218
-1.24 | -7.877 | -24.313
-1.23 | -7.553 | -23.555
-1.22 | -7.215 | -22.622
-1.21 | -6.9 | -21.806
-1.2 | -6.654 | -21.056
-1.19 | -6.392 | -20.32
-1.18 | -6.125 | -19.602
-1.17 | -5.87 | -19.041
-1.16 | -5.599 | -18.333
-1.15 | -5.388 | -17.644
-1.14 | -5.168 | -16.973
-1.13 | -4.953 | -16.41
-1.12 | -4.7343 | -15.743
-1.11 | -4.5429 | -15.282
-1.1 | -4.3391 | -14.671
-1.09 | -4.1636 | -14.172
-1.08 | -3.9992 | -13.663
-1.07 | -3.8217 | -13.184
-1.06 | -3.6665 | -12.73
-1.05 | -3.5133 | -12.292
-1.04 | -3.3524 | -11.83
-1.03 | -3.2104 | -11.318
-1.02 | -3.0705 | -10.968
-1.01 | -2.9351 | -10.566
-1 | -2.8019 | -10.199
-0.99 | -2.6798 | -9.818
-0.98 | -2.5674 | -9.441
-0.97 | -2.4565 | -9.037
-0.96 | -2.3541 | -8.745
-0.95 | -2.2465 | -8.465
-0.94 | -2.1548 | -8.141
-0.93 | -2.0538 | -7.78
-0.92 | -1.9575 | -7.495
-0.91 | -1.8677 | -7.227
-0.9 | -1.7763 | -6.919
-0.89 | -1.707 | -6.652
-0.88 | -1.6201 | -6.426
-0.87 | -1.5417 | -6.163
-0.86 | -1.4739 | -5.909
-0.85 | -1.4056 | -5.676
-0.84 | -1.3374 | -5.44
-0.83 | -1.2798 | -5.201
-0.82 | -1.2155 | -5.055
-0.81 | -1.1591 | -4.8492
-0.8 | -1.1051 | -4.6585
-0.79 | -1.0493 | -4.4642
-0.78 | -1.0063 | -4.3
-0.77 | -0.9548 | -4.098
-0.76 | -0.9101 | -3.9344
-0.75 | -0.8605 | -3.7706
-0.74 | -0.8169 | -3.6388
-0.73 | -0.7761 | -3.5003
-0.72 | -0.7399 | -3.3519
-0.71 | -0.7037 | -3.2022
-0.7 | -0.6687 | -3.0784
-0.69 | -0.6329 | -2.9532
-0.68 | -0.6016 | -2.8178
-0.67 | -0.5728 | -2.6979
-0.66 | -0.5422 | -2.5682
-0.65 | -0.5153 | -2.4761
-0.64 | -0.48899 | -2.3709
-0.63 | -0.46177 | -2.2651
-0.62 | -0.43966 | -2.1683
-0.61 | -0.41351 | -2.0678
-0.6 | -0.39072 | -1.9814
-0.59 | -0.36999 | -1.8953
-0.58 | -0.35127 | -1.8214
-0.57 | -0.33063 | -1.7535
-0.56 | -0.31196 | -1.6579
-0.55 | -0.29541 | -1.5877
-0.54 | -0.27913 | -1.5159
-0.53 | -0.26301 | -1.4539
-0.52 | -0.24793 | -1.3796
-0.51 | -0.2324 | -1.3204
-0.5 | -0.21858 | -1.2538
-0.49 | -0.20667 | -1.1992
-0.48 | -0.19274 | -1.1413
-0.47 | -0.18271 | -1.0849
-0.46 | -0.1714 | -1.0357
-0.45 | -0.16141 | -0.9923
-0.44 | -0.15151 | -0.9416
-0.43 | -0.14235 | -0.9081
-0.42 | -0.1339 | -0.8671
-0.41 | -0.12522 | -0.8155
-0.4 | -0.11766 | -0.7765
-0.39 | -0.10947 | -0.7429
-0.38 | -0.10276 | -0.7032
-0.37 | -0.09592 | -0.6726
-0.36 | -0.08951 | -0.6439
-0.35 | -0.08296 | -0.6073
-0.34 | -0.07812 | -0.5763
-0.33 | -0.07197 | -0.5545
-0.32 | -0.06718 | -0.5211
-0.31 | -0.06254 | -0.5037
-0.3 | -0.05766 | -0.47465
-0.29 | -0.0536 | -0.45215
-0.28 | -0.050106 | -0.42798
-0.27 | -0.046227 | -0.409
-0.26 | -0.043002 | -0.38681
-0.25 | -0.039435 | -0.36203
-0.24 | -0.036625 | -0.34329
-0.23 | -0.033561 | -0.32587
-0.22 | -0.030934 | -0.3075
-0.21 | -0.028451 | -0.29272
-0.2 | -0.026107 | -0.27234
-0.19 | -0.023984 | -0.25837
-0.18 | -0.021852 | -0.23993
-0.17 | -0.019875 | -0.22477
-0.16 | -0.018083 | -0.20985
-0.15 | -0.016522 | -0.19699
-0.14 | -0.014937 | -0.18338
-0.13 | -0.013453 | -0.17039
-0.12 | -0.012101 | -0.15782
-0.11 | -0.010838 | -0.14544
-0.1 | -0.009687 | -0.13278
-0.09 | -0.008471 | -0.12418
-0.08 | -0.007475 | -0.11457
-0.07 | -0.006492 | -0.10604
-0.06 | -0.005579 | -0.09736
-0.05 | -0.0046571 | -0.08739
-0.04 | -0.0037093 | -0.08004
-0.03 | -0.0028442 | -0.07388
-0.02 | -0.0019101 | -0.06693
-0.01 | -0.0010044 | -0.06024
0 | -2.03e-05 | -0.05338
0.01 | 0.0010432 | -0.048086
0.02 | 0.0021355 | -0.042432
0.03 | 0.0034146 | -0.036994
0.04 | 0.0047408 | -0.031727
0.05 | 0.006226 | -0.026554
0.06 | 0.008042 | -0.020631
0.07 | 0.009969 | -0.014677
0.08 | 0.012179 | -0.007534
0.09 | 0.014678 | 0.0003948
0.1 | 0.017686 | 0.009825
0.11 | 0.021071 | 0.021294
0.12 | 0.024964 | 0.03523
0.13 | 0.029395 | 0.052587
0.14 | 0.034748 | 0.07387
0.15 | 0.040551 | 0.10044
0.16 | 0.047226 | 0.13381
0.17 | 0.054625 | 0.17524
0.18 | 0.06203 | 0.226
0.19 | 0.0725 | 0.28812
0.2 | 0.08381 | 0.36443
0.21 | 0.09666 | 0.45859
0.22 | 0.11182 | 0.57
0.23 | 0.12872 | 0.7056
0.24 | 0.14836 | 0.8714
0.25 | 0.16954 | 1.0734
0.26 | 0.19402 | 1.3088
0.27 | 0.22197 | 1.5969
0.28 | 0.25248 | 1.9344
0.29 | 0.28827 | 2.3364
0.3 | 0.32649 | 2.8295
0.31 | 0.37045 | 3.407
0.32 | 0.42152 | 4.0958
0.33 | 0.47941 | 4.9119
0.34 | 0.5425 | 5.833
0.35 | 0.5998 | 6.982
0.36 | 0.6813 | 8.34
0.37 | 0.7745 | 9.995
0.38 | 0.8795 | 11.916
0.39 | 0.9934 | 14.232
0.4 | 1.1252 | 16.957
0.41 | 1.274 | 20.239
0.42 | 1.4486 | 24.189
0.43 | 1.6537 | 28.809
0.44 | 1.8886 | 34.448
0.45 | 2.1567 | 41.099
0.46 | 2.4846 | 49.205
0.47 | 2.857 | 58.68
0.48 | 3.3126 | 69.81
0.49 | 3.8547 | 83.65
0.5 | 4.4773 | 99.78