## Diode Characteristic (uA-mm)
VGS (V) | VDS = 0.000 V | VDS = 0.500 V
-1.25 | -6.441 | -18.664
-1.24 | -6.197 | -18.024
-1.23 | -5.979 | -17.485
-1.22 | -5.764 | -16.873
-1.21 | -5.528 | -16.301
-1.2 | -5.315 | -15.822
-1.19 | -5.132 | -15.259
-1.18 | -4.9116 | -14.768
-1.17 | -4.7086 | -14.333
-1.16 | -4.5583 | -13.804
-1.15 | -4.3676 | -13.44
-1.14 | -4.207 | -12.963
-1.13 | -4.0443 | -12.458
-1.12 | -3.8941 | -12.068
-1.11 | -3.735 | -11.684
-1.1 | -3.5897 | -11.286
-1.09 | -3.4341 | -10.926
-1.08 | -3.316 | -10.571
-1.07 | -3.1839 | -10.197
-1.06 | -3.0618 | -9.802
-1.05 | -2.9311 | -9.502
-1.04 | -2.8228 | -9.202
-1.03 | -2.7077 | -8.87
-1.02 | -2.6042 | -8.598
-1.01 | -2.4841 | -8.252
-1 | -2.3914 | -7.978
-0.99 | -2.2908 | -7.663
-0.98 | -2.1891 | -7.406
-0.97 | -2.1075 | -7.142
-0.96 | -2.0135 | -6.897
-0.95 | -1.929 | -6.658
-0.94 | -1.8535 | -6.42
-0.93 | -1.7806 | -6.196
-0.92 | -1.6949 | -6
-0.91 | -1.6221 | -5.773
-0.9 | -1.5601 | -5.545
-0.89 | -1.4955 | -5.368
-0.88 | -1.4327 | -5.171
-0.87 | -1.375 | -4.9712
-0.86 | -1.3164 | -4.7868
-0.85 | -1.2558 | -4.6164
-0.84 | -1.2053 | -4.4365
-0.83 | -1.151 | -4.2761
-0.82 | -1.0916 | -4.124
-0.81 | -1.0464 | -3.9772
-0.8 | -0.9993 | -3.8088
-0.79 | -0.9501 | -3.6577
-0.78 | -0.9105 | -3.5313
-0.77 | -0.8642 | -3.3964
-0.76 | -0.8311 | -3.2558
-0.75 | -0.7942 | -3.1425
-0.74 | -0.7549 | -3.0089
-0.73 | -0.7183 | -2.9019
-0.72 | -0.6813 | -2.7688
-0.71 | -0.6516 | -2.6663
-0.7 | -0.6186 | -2.5744
-0.69 | -0.5886 | -2.4715
-0.68 | -0.5597 | -2.3664
-0.67 | -0.5337 | -2.2825
-0.66 | -0.5078 | -2.1979
-0.65 | -0.48663 | -2.1006
-0.64 | -0.46223 | -2.0083
-0.63 | -0.43742 | -1.934
-0.62 | -0.41468 | -1.8612
-0.61 | -0.39395 | -1.7802
-0.6 | -0.37185 | -1.7224
-0.59 | -0.35228 | -1.6522
-0.58 | -0.333 | -1.5782
-0.57 | -0.31795 | -1.5183
-0.56 | -0.30148 | -1.4565
-0.55 | -0.28336 | -1.3919
-0.54 | -0.26783 | -1.3332
-0.53 | -0.25484 | -1.2797
-0.52 | -0.2403 | -1.2252
-0.51 | -0.22596 | -1.1724
-0.5 | -0.21256 | -1.1201
-0.49 | -0.20107 | -1.074
-0.48 | -0.18984 | -1.0275
-0.47 | -0.17761 | -0.9902
-0.46 | -0.16759 | -0.9427
-0.45 | -0.158 | -0.9054
-0.44 | -0.14851 | -0.8609
-0.43 | -0.14059 | -0.8223
-0.42 | -0.13254 | -0.786
-0.41 | -0.12408 | -0.7509
-0.4 | -0.1153 | -0.7141
-0.39 | -0.108 | -0.6845
-0.38 | -0.10157 | -0.6529
-0.37 | -0.09522 | -0.6181
-0.36 | -0.08862 | -0.5936
-0.35 | -0.08223 | -0.5665
-0.34 | -0.07686 | -0.5381
-0.33 | -0.07177 | -0.5128
-0.32 | -0.06735 | -0.48871
-0.31 | -0.06239 | -0.46489
-0.3 | -0.05815 | -0.44276
-0.29 | -0.05429 | -0.41996
-0.28 | -0.0502 | -0.40071
-0.27 | -0.047015 | -0.37882
-0.26 | -0.043411 | -0.36045
-0.25 | -0.040563 | -0.34183
-0.24 | -0.037634 | -0.32023
-0.23 | -0.034697 | -0.30251
-0.22 | -0.031443 | -0.28518
-0.21 | -0.029155 | -0.26913
-0.2 | -0.026662 | -0.25118
-0.19 | -0.024601 | -0.23795
-0.18 | -0.022434 | -0.22175
-0.17 | -0.020359 | -0.20722
-0.16 | -0.018588 | -0.19056
-0.15 | -0.017084 | -0.17787
-0.14 | -0.01532 | -0.16556
-0.13 | -0.01383 | -0.15373
-0.12 | -0.012505 | -0.14256
-0.11 | -0.011196 | -0.1305
-0.1 | -0.009867 | -0.12056
-0.09 | -0.008797 | -0.1101
-0.08 | -0.007685 | -0.10003
-0.07 | -0.006762 | -0.09193
-0.06 | -0.005668 | -0.08224
-0.05 | -0.0047489 | -0.07588
-0.04 | -0.0038171 | -0.06904
-0.03 | -0.0028662 | -0.06208
-0.02 | -0.0019762 | -0.0565
-0.01 | -0.0009895 | -0.050101
0 | 7.6e-06 | -0.044234
0.01 | 0.0010383 | -0.039853
0.02 | 0.0021571 | -0.035135
0.03 | 0.0034366 | -0.030024
0.04 | 0.0047661 | -0.024699
0.05 | 0.006355 | -0.020004
0.06 | 0.008069 | -0.014723
0.07 | 0.010074 | -0.009272
0.08 | 0.012244 | -0.0027523
0.09 | 0.014944 | 0.0047879
0.1 | 0.017848 | 0.013974
0.11 | 0.021155 | 0.024938
0.12 | 0.024997 | 0.039274
0.13 | 0.029626 | 0.056378
0.14 | 0.034623 | 0.07738
0.15 | 0.040355 | 0.10423
0.16 | 0.047009 | 0.13737
0.17 | 0.054753 | 0.17874
0.18 | 0.06234 | 0.2289
0.19 | 0.07235 | 0.29068
0.2 | 0.08378 | 0.36707
0.21 | 0.09716 | 0.45948
0.22 | 0.11088 | 0.56995
0.23 | 0.12755 | 0.6968
0.24 | 0.14637 | 0.8597
0.25 | 0.16778 | 1.0568
0.26 | 0.19182 | 1.2914
0.27 | 0.21897 | 1.5659
0.28 | 0.24846 | 1.8989
0.29 | 0.28209 | 2.2902
0.3 | 0.32317 | 2.7547
0.31 | 0.3661 | 3.3224
0.32 | 0.41301 | 3.9745
0.33 | 0.46792 | 4.7623
0.34 | 0.52833 | 5.6925
0.35 | 0.592 | 6.745
0.36 | 0.6691 | 8.071
0.37 | 0.7554 | 9.625
0.38 | 0.8536 | 11.473
0.39 | 0.9655 | 13.68
0.4 | 1.0933 | 16.247
0.41 | 1.2397 | 19.355
0.42 | 1.4097 | 23.076
0.43 | 1.6036 | 27.519
0.44 | 1.8209 | 32.72
0.45 | 2.0891 | 38.997
0.46 | 2.3995 | 46.571
0.47 | 2.7704 | 55.556
0.48 | 3.1837 | 65.96
0.49 | 3.7098 | 78.63
0.5 | 4.3222 | 93.89