## Diode Characteristic (uA-mm)
VGS (V) | VDS = 0.000 V | VDS = 0.500 V
-1.25 | -5.347 | -14.568
-1.24 | -5.149 | -14.201
-1.23 | -4.9386 | -13.74
-1.22 | -4.7614 | -13.209
-1.21 | -4.6065 | -12.842
-1.2 | -4.4396 | -12.448
-1.19 | -4.2922 | -12.1
-1.18 | -4.1126 | -11.702
-1.17 | -3.9702 | -11.347
-1.16 | -3.8075 | -10.963
-1.15 | -3.7053 | -10.609
-1.14 | -3.5407 | -10.309
-1.13 | -3.4081 | -9.924
-1.12 | -3.2967 | -9.613
-1.11 | -3.1712 | -9.327
-1.1 | -3.0619 | -8.998
-1.09 | -2.946 | -8.718
-1.08 | -2.8386 | -8.443
-1.07 | -2.7374 | -8.181
-1.06 | -2.6129 | -7.874
-1.05 | -2.5241 | -7.633
-1.04 | -2.4258 | -7.4
-1.03 | -2.3257 | -7.139
-1.02 | -2.2394 | -6.962
-1.01 | -2.1603 | -6.71
-1 | -2.067 | -6.517
-0.99 | -1.9976 | -6.264
-0.98 | -1.9192 | -6.049
-0.97 | -1.8409 | -5.835
-0.96 | -1.7687 | -5.639
-0.95 | -1.6987 | -5.437
-0.94 | -1.6337 | -5.244
-0.93 | -1.5686 | -5.065
-0.92 | -1.5022 | -4.9419
-0.91 | -1.4455 | -4.7277
-0.9 | -1.3857 | -4.5838
-0.89 | -1.3343 | -4.4144
-0.88 | -1.2738 | -4.2637
-0.87 | -1.2179 | -4.1084
-0.86 | -1.1741 | -3.9509
-0.85 | -1.1175 | -3.8289
-0.84 | -1.0747 | -3.7049
-0.83 | -1.0265 | -3.5751
-0.82 | -0.9841 | -3.4383
-0.81 | -0.942 | -3.3123
-0.8 | -0.9039 | -3.1828
-0.79 | -0.8596 | -3.0604
-0.78 | -0.8223 | -2.9543
-0.77 | -0.787 | -2.8518
-0.76 | -0.7501 | -2.7598
-0.75 | -0.7194 | -2.6558
-0.74 | -0.6864 | -2.5542
-0.73 | -0.654 | -2.4506
-0.72 | -0.6241 | -2.3646
-0.71 | -0.5985 | -2.2832
-0.7 | -0.572 | -2.2093
-0.69 | -0.5452 | -2.1236
-0.68 | -0.5174 | -2.0506
-0.67 | -0.49597 | -1.9591
-0.66 | -0.47291 | -1.8896
-0.65 | -0.45327 | -1.8137
-0.64 | -0.42915 | -1.7433
-0.63 | -0.41105 | -1.6824
-0.62 | -0.38828 | -1.6104
-0.61 | -0.37039 | -1.5385
-0.6 | -0.35132 | -1.4784
-0.59 | -0.33421 | -1.4148
-0.58 | -0.31659 | -1.3639
-0.57 | -0.30131 | -1.3133
-0.56 | -0.28478 | -1.2522
-0.55 | -0.27187 | -1.2134
-0.54 | -0.25725 | -1.1499
-0.53 | -0.24132 | -1.1127
-0.52 | -0.2286 | -1.0656
-0.51 | -0.21817 | -1.0244
-0.5 | -0.2058 | -0.9778
-0.49 | -0.19467 | -0.9341
-0.48 | -0.18279 | -0.9017
-0.47 | -0.17119 | -0.8633
-0.46 | -0.1615 | -0.8351
-0.45 | -0.15191 | -0.8008
-0.44 | -0.14488 | -0.7626
-0.43 | -0.1349 | -0.7338
-0.42 | -0.12749 | -0.7003
-0.41 | -0.12083 | -0.6647
-0.4 | -0.11267 | -0.642
-0.39 | -0.10637 | -0.6142
-0.38 | -0.09972 | -0.5928
-0.37 | -0.09288 | -0.5662
-0.36 | -0.0873 | -0.5371
-0.35 | -0.08231 | -0.514
-0.34 | -0.07673 | -0.48717
-0.33 | -0.07113 | -0.4629
-0.32 | -0.06633 | -0.44567
-0.31 | -0.06189 | -0.42317
-0.3 | -0.05765 | -0.40589
-0.29 | -0.05356 | -0.38496
-0.28 | -0.050447 | -0.36495
-0.27 | -0.047107 | -0.34584
-0.26 | -0.043341 | -0.32801
-0.25 | -0.039913 | -0.30645
-0.24 | -0.036843 | -0.29121
-0.23 | -0.034614 | -0.27762
-0.22 | -0.03181 | -0.26086
-0.21 | -0.029324 | -0.24465
-0.2 | -0.027142 | -0.22738
-0.19 | -0.025071 | -0.21363
-0.18 | -0.022541 | -0.202
-0.17 | -0.020729 | -0.18491
-0.16 | -0.018892 | -0.17161
-0.15 | -0.01726 | -0.16004
-0.14 | -0.015559 | -0.14658
-0.13 | -0.014105 | -0.13771
-0.12 | -0.012634 | -0.12733
-0.11 | -0.011382 | -0.11634
-0.1 | -0.010063 | -0.1062
-0.09 | -0.008839 | -0.09914
-0.08 | -0.007755 | -0.09034
-0.07 | -0.006785 | -0.08099
-0.06 | -0.005736 | -0.07466
-0.05 | -0.0047646 | -0.06838
-0.04 | -0.0038333 | -0.0625
-0.03 | -0.0029012 | -0.05511
-0.02 | -0.0019791 | -0.049438
-0.01 | -0.0010016 | -0.043931
0 | 4.6e-06 | -0.039497
0.01 | 0.0010449 | -0.03451
0.02 | 0.0021659 | -0.029636
0.03 | 0.0034196 | -0.026197
0.04 | 0.0047716 | -0.020918
0.05 | 0.006335 | -0.017186
0.06 | 0.008013 | -0.011687
0.07 | 0.010022 | -0.005958
0.08 | 0.012104 | 4.26e-05
0.09 | 0.014751 | 0.008057
0.1 | 0.017599 | 0.017039
0.11 | 0.020859 | 0.028695
0.12 | 0.024591 | 0.04308
0.13 | 0.029033 | 0.06073
0.14 | 0.033902 | 0.08296
0.15 | 0.039443 | 0.11023
0.16 | 0.045721 | 0.14493
0.17 | 0.053166 | 0.1871
0.18 | 0.0604 | 0.23902
0.19 | 0.06974 | 0.30218
0.2 | 0.08079 | 0.37913
0.21 | 0.09357 | 0.47448
0.22 | 0.10713 | 0.583
0.23 | 0.12291 | 0.7193
0.24 | 0.14025 | 0.8839
0.25 | 0.16032 | 1.0814
0.26 | 0.18375 | 1.3132
0.27 | 0.20885 | 1.5964
0.28 | 0.23703 | 1.9291
0.29 | 0.26913 | 2.3283
0.3 | 0.30572 | 2.8048
0.31 | 0.34605 | 3.363
0.32 | 0.39098 | 4.0279
0.33 | 0.44186 | 4.8131
0.34 | 0.49942 | 5.732
0.35 | 0.56504 | 6.843
0.36 | 0.6272 | 8.161
0.37 | 0.7095 | 9.723
0.38 | 0.8011 | 11.598
0.39 | 0.9047 | 13.805
0.4 | 1.0276 | 16.433
0.41 | 1.1642 | 19.523
0.42 | 1.3196 | 23.305
0.43 | 1.4994 | 27.783
0.44 | 1.7064 | 33.122
0.45 | 1.9548 | 39.449
0.46 | 2.2462 | 47.126
0.47 | 2.5821 | 56.219
0.48 | 2.9853 | 66.73
0.49 | 3.4724 | 79.67
0.5 | 4.0453 | 95.01