## Diode Characteristic (uA-mm)
VGS (V) | VDS = 0.000 V | VDS = 0.500 V
-1.25 | -5.543 | -15.347
-1.24 | -5.337 | -14.869
-1.23 | -5.139 | -14.407
-1.22 | -4.9389 | -13.889
-1.21 | -4.75 | -13.479
-1.2 | -4.5875 | -13.048
-1.19 | -4.3948 | -12.633
-1.18 | -4.2284 | -12.23
-1.17 | -4.0957 | -11.886
-1.16 | -3.9289 | -11.496
-1.15 | -3.7805 | -11.081
-1.14 | -3.663 | -10.791
-1.13 | -3.5132 | -10.38
-1.12 | -3.3888 | -10.081
-1.11 | -3.2587 | -9.714
-1.1 | -3.1515 | -9.426
-1.09 | -3.0145 | -9.137
-1.08 | -2.9104 | -8.842
-1.07 | -2.7915 | -8.545
-1.06 | -2.6934 | -8.265
-1.05 | -2.5947 | -8.005
-1.04 | -2.4957 | -7.753
-1.03 | -2.4063 | -7.469
-1.02 | -2.3054 | -7.223
-1.01 | -2.2253 | -6.986
-1 | -2.145 | -6.765
-0.99 | -2.0473 | -6.506
-0.98 | -1.9752 | -6.301
-0.97 | -1.8916 | -6.118
-0.96 | -1.8187 | -5.896
-0.95 | -1.744 | -5.697
-0.94 | -1.6727 | -5.479
-0.93 | -1.6077 | -5.282
-0.92 | -1.5324 | -5.116
-0.91 | -1.4759 | -4.9314
-0.9 | -1.4173 | -4.7732
-0.89 | -1.3598 | -4.5984
-0.88 | -1.3008 | -4.4353
-0.87 | -1.2538 | -4.297
-0.86 | -1.1986 | -4.1338
-0.85 | -1.1472 | -3.9858
-0.84 | -1.0954 | -3.8614
-0.83 | -1.0522 | -3.7209
-0.82 | -1.0062 | -3.5925
-0.81 | -0.9652 | -3.4614
-0.8 | -0.924 | -3.3261
-0.79 | -0.8866 | -3.2099
-0.78 | -0.8435 | -3.0957
-0.77 | -0.8013 | -2.9847
-0.76 | -0.7685 | -2.8635
-0.75 | -0.7354 | -2.7518
-0.74 | -0.7032 | -2.6524
-0.73 | -0.673 | -2.5622
-0.72 | -0.6423 | -2.457
-0.71 | -0.6184 | -2.3753
-0.7 | -0.5872 | -2.2741
-0.69 | -0.5624 | -2.2
-0.68 | -0.5336 | -2.1109
-0.67 | -0.5092 | -2.0453
-0.66 | -0.48778 | -1.9529
-0.65 | -0.46185 | -1.8781
-0.64 | -0.44039 | -1.804
-0.63 | -0.41789 | -1.7259
-0.62 | -0.39672 | -1.6708
-0.61 | -0.3779 | -1.597
-0.6 | -0.35983 | -1.5531
-0.59 | -0.34214 | -1.4862
-0.58 | -0.32426 | -1.4197
-0.57 | -0.30769 | -1.3571
-0.56 | -0.29065 | -1.3008
-0.55 | -0.2762 | -1.2523
-0.54 | -0.26204 | -1.1991
-0.53 | -0.24846 | -1.1574
-0.52 | -0.23514 | -1.1109
-0.51 | -0.22196 | -1.0616
-0.5 | -0.21108 | -1.0182
-0.49 | -0.19877 | -0.9816
-0.48 | -0.18803 | -0.9401
-0.47 | -0.17746 | -0.8988
-0.46 | -0.16684 | -0.862
-0.45 | -0.15751 | -0.8236
-0.44 | -0.14841 | -0.7851
-0.43 | -0.14036 | -0.7536
-0.42 | -0.13245 | -0.721
-0.41 | -0.12356 | -0.6934
-0.4 | -0.11572 | -0.6685
-0.39 | -0.10892 | -0.6342
-0.38 | -0.10251 | -0.6073
-0.37 | -0.09604 | -0.583
-0.36 | -0.08991 | -0.5605
-0.35 | -0.08496 | -0.5361
-0.34 | -0.07878 | -0.5035
-0.33 | -0.07351 | -0.48642
-0.32 | -0.0691 | -0.46349
-0.31 | -0.06442 | -0.43988
-0.3 | -0.06005 | -0.41944
-0.29 | -0.05581 | -0.398
-0.28 | -0.05209 | -0.37874
-0.27 | -0.048674 | -0.35961
-0.26 | -0.045201 | -0.34162
-0.25 | -0.041985 | -0.32353
-0.24 | -0.038687 | -0.30664
-0.23 | -0.035611 | -0.28835
-0.22 | -0.032904 | -0.27072
-0.21 | -0.030285 | -0.25503
-0.2 | -0.027874 | -0.23998
-0.19 | -0.025522 | -0.22281
-0.18 | -0.023366 | -0.20855
-0.17 | -0.021199 | -0.19374
-0.16 | -0.019408 | -0.18031
-0.15 | -0.017597 | -0.16646
-0.14 | -0.016096 | -0.15285
-0.13 | -0.014474 | -0.14132
-0.12 | -0.012957 | -0.13183
-0.11 | -0.011632 | -0.11973
-0.1 | -0.010314 | -0.10971
-0.09 | -0.009092 | -0.10142
-0.08 | -0.00801 | -0.09244
-0.07 | -0.006984 | -0.08476
-0.06 | -0.005846 | -0.0773
-0.05 | -0.0048732 | -0.06962
-0.04 | -0.0039532 | -0.06409
-0.03 | -0.0029611 | -0.05665
-0.02 | -0.0020341 | -0.05109
-0.01 | -0.0010374 | -0.045902
0 | -4.63e-05 | -0.040563
0.01 | 0.0010791 | -0.035775
0.02 | 0.0022156 | -0.031371
0.03 | 0.0035269 | -0.026705
0.04 | 0.0049286 | -0.022295
0.05 | 0.006357 | -0.017399
0.06 | 0.008251 | -0.01225
0.07 | 0.010176 | -0.006602
0.08 | 0.012436 | -7.3e-06
0.09 | 0.014971 | 0.007663
0.1 | 0.018044 | 0.017126
0.11 | 0.021373 | 0.028606
0.12 | 0.025224 | 0.043251
0.13 | 0.029816 | 0.06064
0.14 | 0.034748 | 0.08303
0.15 | 0.040643 | 0.11033
0.16 | 0.047086 | 0.14532
0.17 | 0.05492 | 0.18765
0.18 | 0.06261 | 0.23909
0.19 | 0.07219 | 0.30326
0.2 | 0.08357 | 0.37984
0.21 | 0.0961 | 0.4741
0.22 | 0.11071 | 0.5827
0.23 | 0.12735 | 0.7182
0.24 | 0.14574 | 0.8848
0.25 | 0.16715 | 1.0831
0.26 | 0.19006 | 1.3184
0.27 | 0.21729 | 1.5972
0.28 | 0.2461 | 1.9305
0.29 | 0.27906 | 2.3231
0.3 | 0.31733 | 2.7951
0.31 | 0.3588 | 3.3624
0.32 | 0.40714 | 4.0181
0.33 | 0.45923 | 4.8108
0.34 | 0.51734 | 5.717
0.35 | 0.5721 | 6.825
0.36 | 0.6473 | 8.14
0.37 | 0.7318 | 9.703
0.38 | 0.8305 | 11.529
0.39 | 0.9369 | 13.742
0.4 | 1.0587 | 16.335
0.41 | 1.1999 | 19.458
0.42 | 1.365 | 23.177
0.43 | 1.5515 | 27.578
0.44 | 1.7676 | 32.835
0.45 | 2.0183 | 39.071
0.46 | 2.3186 | 46.682
0.47 | 2.65 | 55.712
0.48 | 3.0706 | 66
0.49 | 3.572 | 78.79
0.5 | 4.1541 | 93.99