## Diode Characteristic (uA-mm)
VGS (V) | VDS = 0.000 V | VDS = 0.500 V
-1.25 | -4.9675 | -13.573
-1.24 | -4.812 | -13.179
-1.23 | -4.6322 | -12.721
-1.22 | -4.4464 | -12.339
-1.21 | -4.3176 | -11.988
-1.2 | -4.1402 | -11.597
-1.19 | -3.9982 | -11.26
-1.18 | -3.8535 | -10.904
-1.17 | -3.7122 | -10.579
-1.16 | -3.5746 | -10.218
-1.15 | -3.4365 | -9.844
-1.14 | -3.3077 | -9.596
-1.13 | -3.1962 | -9.279
-1.12 | -3.0738 | -8.956
-1.11 | -2.9765 | -8.689
-1.1 | -2.8594 | -8.434
-1.09 | -2.7494 | -8.114
-1.08 | -2.6505 | -7.863
-1.07 | -2.5507 | -7.597
-1.06 | -2.463 | -7.381
-1.05 | -2.3667 | -7.094
-1.04 | -2.2773 | -6.873
-1.03 | -2.1977 | -6.65
-1.02 | -2.101 | -6.435
-1.01 | -2.0303 | -6.218
-1 | -1.953 | -6.011
-0.99 | -1.8733 | -5.821
-0.98 | -1.8025 | -5.66
-0.97 | -1.734 | -5.432
-0.96 | -1.6616 | -5.281
-0.95 | -1.5976 | -5.081
-0.94 | -1.5338 | -4.9129
-0.93 | -1.4728 | -4.7432
-0.92 | -1.4114 | -4.5608
-0.91 | -1.3515 | -4.4049
-0.9 | -1.3043 | -4.2665
-0.89 | -1.248 | -4.1047
-0.88 | -1.2021 | -3.9693
-0.87 | -1.1508 | -3.8479
-0.86 | -1.1025 | -3.7034
-0.85 | -1.0527 | -3.5804
-0.84 | -1.0148 | -3.4426
-0.83 | -0.9705 | -3.3162
-0.82 | -0.9277 | -3.188
-0.81 | -0.889 | -3.0738
-0.8 | -0.8509 | -2.9592
-0.79 | -0.8108 | -2.8548
-0.78 | -0.7809 | -2.7714
-0.77 | -0.746 | -2.6655
-0.76 | -0.7152 | -2.5613
-0.75 | -0.6823 | -2.4887
-0.74 | -0.6519 | -2.3951
-0.73 | -0.622 | -2.3069
-0.72 | -0.592 | -2.2158
-0.71 | -0.5645 | -2.1257
-0.7 | -0.537 | -2.0454
-0.69 | -0.5148 | -1.9626
-0.68 | -0.49719 | -1.9031
-0.67 | -0.4718 | -1.8257
-0.66 | -0.44925 | -1.7567
-0.65 | -0.42811 | -1.6802
-0.64 | -0.4061 | -1.6198
-0.63 | -0.38838 | -1.5555
-0.62 | -0.36734 | -1.4956
-0.61 | -0.3519 | -1.4411
-0.6 | -0.33567 | -1.3771
-0.59 | -0.31787 | -1.3243
-0.58 | -0.30356 | -1.2747
-0.57 | -0.28621 | -1.2282
-0.56 | -0.27115 | -1.1761
-0.55 | -0.25765 | -1.1324
-0.54 | -0.24407 | -1.0878
-0.53 | -0.2308 | -1.0374
-0.52 | -0.21933 | -0.9979
-0.51 | -0.20766 | -0.958
-0.5 | -0.19522 | -0.9191
-0.49 | -0.18488 | -0.8846
-0.48 | -0.175 | -0.847
-0.47 | -0.1658 | -0.8122
-0.46 | -0.15609 | -0.7824
-0.45 | -0.14595 | -0.7455
-0.44 | -0.13837 | -0.7108
-0.43 | -0.13063 | -0.6791
-0.42 | -0.12313 | -0.6521
-0.41 | -0.11639 | -0.6232
-0.4 | -0.10904 | -0.5991
-0.39 | -0.1025 | -0.5739
-0.38 | -0.09618 | -0.5473
-0.37 | -0.09068 | -0.5223
-0.36 | -0.08473 | -0.5016
-0.35 | -0.07904 | -0.47938
-0.34 | -0.07387 | -0.46058
-0.33 | -0.06926 | -0.43758
-0.32 | -0.06473 | -0.4181
-0.31 | -0.06047 | -0.39711
-0.3 | -0.05606 | -0.38011
-0.29 | -0.05194 | -0.3592
-0.28 | -0.048698 | -0.34109
-0.27 | -0.045027 | -0.32223
-0.26 | -0.041981 | -0.30483
-0.25 | -0.039244 | -0.29007
-0.24 | -0.036244 | -0.27342
-0.23 | -0.033337 | -0.25839
-0.22 | -0.030884 | -0.24099
-0.21 | -0.028483 | -0.2282
-0.2 | -0.026094 | -0.21466
-0.19 | -0.02402 | -0.19973
-0.18 | -0.021914 | -0.18485
-0.17 | -0.020226 | -0.17245
-0.16 | -0.018362 | -0.1618
-0.15 | -0.016657 | -0.15094
-0.14 | -0.015014 | -0.13819
-0.13 | -0.013652 | -0.12852
-0.12 | -0.012317 | -0.11913
-0.11 | -0.011058 | -0.10865
-0.1 | -0.009798 | -0.10084
-0.09 | -0.00866 | -0.09224
-0.08 | -0.007562 | -0.08361
-0.07 | -0.006623 | -0.07666
-0.06 | -0.005597 | -0.0699
-0.05 | -0.0046807 | -0.06368
-0.04 | -0.0037594 | -0.05769
-0.03 | -0.0028191 | -0.05192
-0.02 | -0.001931 | -0.0463
-0.01 | -0.0009587 | -0.041498
0 | -3.47e-05 | -0.035917
0.01 | 0.0010202 | -0.031574
0.02 | 0.0020761 | -0.027784
0.03 | 0.003337 | -0.023595
0.04 | 0.0046416 | -0.019221
0.05 | 0.006112 | -0.014978
0.06 | 0.0078 | -0.010326
0.07 | 0.009653 | -0.0045487
0.08 | 0.011842 | 0.0017385
0.09 | 0.014377 | 0.009178
0.1 | 0.017174 | 0.018373
0.11 | 0.020313 | 0.030233
0.12 | 0.023959 | 0.044671
0.13 | 0.028288 | 0.06231
0.14 | 0.033118 | 0.08497
0.15 | 0.038712 | 0.11288
0.16 | 0.044985 | 0.14867
0.17 | 0.052337 | 0.19103
0.18 | 0.05942 | 0.24415
0.19 | 0.06874 | 0.30881
0.2 | 0.0795 | 0.38668
0.21 | 0.09193 | 0.48388
0.22 | 0.10578 | 0.5966
0.23 | 0.12121 | 0.7351
0.24 | 0.13896 | 0.9025
0.25 | 0.15933 | 1.105
0.26 | 0.18228 | 1.345
0.27 | 0.2068 | 1.6364
0.28 | 0.23563 | 1.9816
0.29 | 0.26707 | 2.3908
0.3 | 0.30421 | 2.8836
0.31 | 0.346 | 3.4618
0.32 | 0.38911 | 4.1523
0.33 | 0.44067 | 4.9653
0.34 | 0.49612 | 5.886
0.35 | 0.56259 | 7.038
0.36 | 0.6244 | 8.393
0.37 | 0.7035 | 10.039
0.38 | 0.7975 | 11.957
0.39 | 0.9022 | 14.259
0.4 | 1.0212 | 16.975
0.41 | 1.1521 | 20.223
0.42 | 1.3119 | 24.148
0.43 | 1.4956 | 28.757
0.44 | 1.6975 | 34.373
0.45 | 1.938 | 41.017
0.46 | 2.2281 | 49.037
0.47 | 2.5602 | 58.34
0.48 | 2.9635 | 69.71
0.49 | 3.4417 | 83.13
0.5 | 4.0228 | 99.12