## Diode Characteristic (uA-mm)
VGS (V) | VDS = 0.000 V | VDS = 0.500 V
-1.25 | -4.2073 | -11.147
-1.24 | -4.0687 | -10.852
-1.23 | -3.9256 | -10.564
-1.22 | -3.7775 | -10.198
-1.21 | -3.6643 | -9.884
-1.2 | -3.5235 | -9.566
-1.19 | -3.3885 | -9.292
-1.18 | -3.27 | -8.988
-1.17 | -3.1656 | -8.721
-1.16 | -3.0436 | -8.438
-1.15 | -2.9419 | -8.158
-1.14 | -2.8326 | -7.916
-1.13 | -2.7288 | -7.623
-1.12 | -2.6473 | -7.396
-1.11 | -2.5474 | -7.146
-1.1 | -2.4534 | -6.927
-1.09 | -2.3595 | -6.734
-1.08 | -2.2746 | -6.517
-1.07 | -2.1878 | -6.332
-1.06 | -2.1037 | -6.106
-1.05 | -2.0293 | -5.92
-1.04 | -1.953 | -5.729
-1.03 | -1.8846 | -5.513
-1.02 | -1.8068 | -5.326
-1.01 | -1.7443 | -5.154
-1 | -1.6843 | -5.002
-0.99 | -1.6198 | -4.8595
-0.98 | -1.5578 | -4.6707
-0.97 | -1.4993 | -4.5304
-0.96 | -1.4413 | -4.3969
-0.95 | -1.3833 | -4.237
-0.94 | -1.3321 | -4.0989
-0.93 | -1.277 | -3.9478
-0.92 | -1.2289 | -3.8254
-0.91 | -1.184 | -3.6942
-0.9 | -1.1376 | -3.5703
-0.89 | -1.0855 | -3.4446
-0.88 | -1.0442 | -3.3291
-0.87 | -1.003 | -3.2085
-0.86 | -0.9671 | -3.1073
-0.85 | -0.9221 | -2.9783
-0.84 | -0.8885 | -2.8734
-0.83 | -0.8512 | -2.7727
-0.82 | -0.8161 | -2.6852
-0.81 | -0.777 | -2.5848
-0.8 | -0.7459 | -2.4893
-0.79 | -0.7149 | -2.404
-0.78 | -0.6833 | -2.3255
-0.77 | -0.6569 | -2.2416
-0.76 | -0.6275 | -2.1554
-0.75 | -0.5978 | -2.0814
-0.74 | -0.5751 | -2.0023
-0.73 | -0.547 | -1.9266
-0.72 | -0.5242 | -1.8577
-0.71 | -0.5027 | -1.7856
-0.7 | -0.4788 | -1.7159
-0.69 | -0.45868 | -1.6565
-0.68 | -0.43944 | -1.5939
-0.67 | -0.41743 | -1.5321
-0.66 | -0.39801 | -1.4783
-0.65 | -0.37771 | -1.4179
-0.64 | -0.35954 | -1.3742
-0.63 | -0.34283 | -1.3159
-0.62 | -0.32788 | -1.266
-0.61 | -0.31238 | -1.2237
-0.6 | -0.29627 | -1.175
-0.59 | -0.28087 | -1.1271
-0.58 | -0.2681 | -1.0811
-0.57 | -0.25364 | -1.0381
-0.56 | -0.24113 | -0.9947
-0.55 | -0.22878 | -0.9608
-0.54 | -0.21741 | -0.9256
-0.53 | -0.20654 | -0.887
-0.52 | -0.19498 | -0.8465
-0.51 | -0.18502 | -0.813
-0.5 | -0.17421 | -0.785
-0.49 | -0.16565 | -0.7541
-0.48 | -0.1558 | -0.7216
-0.47 | -0.14743 | -0.6904
-0.46 | -0.13894 | -0.6606
-0.45 | -0.1314 | -0.6316
-0.44 | -0.12405 | -0.6056
-0.43 | -0.11611 | -0.5826
-0.42 | -0.10979 | -0.558
-0.41 | -0.10289 | -0.5357
-0.4 | -0.09701 | -0.5146
-0.39 | -0.09147 | -0.49577
-0.38 | -0.08557 | -0.47264
-0.37 | -0.08083 | -0.45029
-0.36 | -0.0757 | -0.42932
-0.35 | -0.07084 | -0.40995
-0.34 | -0.06633 | -0.39149
-0.33 | -0.06184 | -0.37393
-0.32 | -0.05784 | -0.35684
-0.31 | -0.05364 | -0.34104
-0.3 | -0.05008 | -0.32163
-0.29 | -0.047469 | -0.30788
-0.28 | -0.043932 | -0.29328
-0.27 | -0.040765 | -0.27577
-0.26 | -0.038051 | -0.26175
-0.25 | -0.035332 | -0.24923
-0.24 | -0.032585 | -0.23345
-0.23 | -0.030289 | -0.2197
-0.22 | -0.027926 | -0.20438
-0.21 | -0.025573 | -0.19032
-0.2 | -0.023521 | -0.17746
-0.19 | -0.02157 | -0.16579
-0.18 | -0.019742 | -0.15451
-0.17 | -0.018187 | -0.14425
-0.16 | -0.016582 | -0.1331
-0.15 | -0.01511 | -0.12298
-0.14 | -0.013645 | -0.11331
-0.13 | -0.012404 | -0.10536
-0.12 | -0.011118 | -0.09573
-0.11 | -0.009951 | -0.08826
-0.1 | -0.008845 | -0.07992
-0.09 | -0.007911 | -0.07366
-0.08 | -0.006828 | -0.06777
-0.07 | -0.00598 | -0.06138
-0.06 | -0.005035 | -0.05617
-0.05 | -0.004192 | -0.05087
-0.04 | -0.0033654 | -0.045989
-0.03 | -0.002541 | -0.041814
-0.02 | -0.0017112 | -0.037487
-0.01 | -0.0008919 | -0.033303
0 | -1.07e-05 | -0.029398
0.01 | 0.00089 | -0.025949
0.02 | 0.0019088 | -0.022648
0.03 | 0.0029787 | -0.019376
0.04 | 0.0042203 | -0.01588
0.05 | 0.0055042 | -0.012128
0.06 | 0.006966 | -0.00787
0.07 | 0.008699 | -0.002814
0.08 | 0.010572 | 0.0028468
0.09 | 0.012853 | 0.009791
0.1 | 0.015414 | 0.018694
0.11 | 0.018265 | 0.029491
0.12 | 0.021502 | 0.043606
0.13 | 0.025094 | 0.06027
0.14 | 0.029621 | 0.08207
0.15 | 0.034543 | 0.10913
0.16 | 0.040178 | 0.14378
0.17 | 0.046627 | 0.186
0.18 | 0.053966 | 0.23791
0.19 | 0.06109 | 0.30158
0.2 | 0.07094 | 0.37953
0.21 | 0.082 | 0.47604
0.22 | 0.09421 | 0.587
0.23 | 0.10863 | 0.7275
0.24 | 0.12492 | 0.8952
0.25 | 0.1428 | 1.1007
0.26 | 0.1636 | 1.3436
0.27 | 0.1868 | 1.6303
0.28 | 0.21195 | 1.9812
0.29 | 0.2411 | 2.3965
0.3 | 0.27399 | 2.8914
0.31 | 0.31163 | 3.4839
0.32 | 0.35462 | 4.1865
0.33 | 0.40019 | 5.0333
0.34 | 0.4543 | 5.971
0.35 | 0.51271 | 7.156
0.36 | 0.5713 | 8.58
0.37 | 0.6495 | 10.259
0.38 | 0.7359 | 12.274
0.39 | 0.8362 | 14.653
0.4 | 0.9504 | 17.505
0.41 | 1.0823 | 20.899
0.42 | 1.2289 | 25.019
0.43 | 1.4046 | 29.892
0.44 | 1.6074 | 35.666
0.45 | 1.8369 | 42.684
0.46 | 2.1179 | 51.158
0.47 | 2.4424 | 60.85
0.48 | 2.8284 | 72.81
0.49 | 3.2942 | 87.16
0.5 | 3.8517 | 104.17