## Diode Characteristic (uA-mm)
VGS (V) | VDS = 0.000 V | VDS = 0.500 V
-1.25 | -5.907 | -16.292
-1.24 | -5.693 | -15.664
-1.23 | -5.48 | -15.211
-1.22 | -5.266 | -14.652
-1.21 | -5.097 | -14.207
-1.2 | -4.883 | -13.709
-1.19 | -4.6902 | -13.298
-1.18 | -4.5248 | -12.842
-1.17 | -4.3672 | -12.442
-1.16 | -4.1944 | -12.094
-1.15 | -4.031 | -11.624
-1.14 | -3.8932 | -11.28
-1.13 | -3.7425 | -10.956
-1.12 | -3.62 | -10.556
-1.11 | -3.474 | -10.19
-1.1 | -3.3313 | -9.858
-1.09 | -3.2098 | -9.563
-1.08 | -3.1027 | -9.2
-1.07 | -2.9864 | -8.909
-1.06 | -2.8769 | -8.624
-1.05 | -2.7716 | -8.348
-1.04 | -2.6527 | -8.02
-1.03 | -2.5388 | -7.764
-1.02 | -2.4291 | -7.521
-1.01 | -2.3439 | -7.243
-1 | -2.2408 | -7.05
-0.99 | -2.1594 | -6.789
-0.98 | -2.0779 | -6.552
-0.97 | -1.9887 | -6.344
-0.96 | -1.9081 | -6.09
-0.95 | -1.8349 | -5.887
-0.94 | -1.7555 | -5.659
-0.93 | -1.6827 | -5.48
-0.92 | -1.6172 | -5.267
-0.91 | -1.5442 | -5.087
-0.9 | -1.4978 | -4.9127
-0.89 | -1.4294 | -4.7545
-0.88 | -1.3657 | -4.5646
-0.87 | -1.3035 | -4.4038
-0.86 | -1.2532 | -4.2618
-0.85 | -1.198 | -4.1087
-0.84 | -1.1423 | -3.9572
-0.83 | -1.0968 | -3.8023
-0.82 | -1.0511 | -3.6555
-0.81 | -1.0084 | -3.5231
-0.8 | -0.9644 | -3.4065
-0.79 | -0.9263 | -3.2719
-0.78 | -0.8784 | -3.1455
-0.77 | -0.8367 | -3.0433
-0.76 | -0.8005 | -2.9291
-0.75 | -0.7656 | -2.813
-0.74 | -0.7262 | -2.7118
-0.73 | -0.6949 | -2.6188
-0.72 | -0.6606 | -2.5089
-0.71 | -0.6342 | -2.4309
-0.7 | -0.6042 | -2.3207
-0.69 | -0.5733 | -2.235
-0.68 | -0.5443 | -2.1406
-0.67 | -0.5199 | -2.0572
-0.66 | -0.49718 | -1.9834
-0.65 | -0.47335 | -1.9014
-0.64 | -0.45196 | -1.8253
-0.63 | -0.43006 | -1.7555
-0.62 | -0.40923 | -1.6852
-0.61 | -0.38926 | -1.6124
-0.6 | -0.36941 | -1.5502
-0.59 | -0.35074 | -1.4872
-0.58 | -0.33267 | -1.435
-0.57 | -0.31554 | -1.3748
-0.56 | -0.29978 | -1.3111
-0.55 | -0.28478 | -1.2618
-0.54 | -0.26832 | -1.2104
-0.53 | -0.25344 | -1.1591
-0.52 | -0.24017 | -1.105
-0.51 | -0.22662 | -1.0669
-0.5 | -0.21531 | -1.0105
-0.49 | -0.20224 | -0.9728
-0.48 | -0.19161 | -0.9336
-0.47 | -0.18067 | -0.8893
-0.46 | -0.16957 | -0.8521
-0.45 | -0.16066 | -0.8167
-0.44 | -0.15108 | -0.7807
-0.43 | -0.14285 | -0.7496
-0.42 | -0.13351 | -0.718
-0.41 | -0.12549 | -0.6839
-0.4 | -0.11793 | -0.6581
-0.39 | -0.11056 | -0.6259
-0.38 | -0.10339 | -0.5986
-0.37 | -0.09716 | -0.5703
-0.36 | -0.09021 | -0.5454
-0.35 | -0.08514 | -0.5197
-0.34 | -0.07958 | -0.50171
-0.33 | -0.07443 | -0.47691
-0.32 | -0.06929 | -0.45457
-0.31 | -0.06432 | -0.43369
-0.3 | -0.05977 | -0.41218
-0.29 | -0.05546 | -0.39056
-0.28 | -0.05195 | -0.37045
-0.27 | -0.048632 | -0.35386
-0.26 | -0.044968 | -0.334
-0.25 | -0.041431 | -0.31327
-0.24 | -0.038346 | -0.2965
-0.23 | -0.035292 | -0.28084
-0.22 | -0.032601 | -0.26489
-0.21 | -0.030066 | -0.24805
-0.2 | -0.027498 | -0.23104
-0.19 | -0.025152 | -0.21641
-0.18 | -0.023037 | -0.20228
-0.17 | -0.020928 | -0.18796
-0.16 | -0.01922 | -0.17461
-0.15 | -0.017385 | -0.16126
-0.14 | -0.015775 | -0.14824
-0.13 | -0.014183 | -0.13806
-0.12 | -0.012714 | -0.12746
-0.11 | -0.011436 | -0.11663
-0.1 | -0.010226 | -0.10681
-0.09 | -0.008948 | -0.09777
-0.08 | -0.007894 | -0.0893
-0.07 | -0.006786 | -0.08126
-0.06 | -0.005875 | -0.07413
-0.05 | -0.0048733 | -0.06692
-0.04 | -0.0038814 | -0.06032
-0.03 | -0.0029756 | -0.05476
-0.02 | -0.0019931 | -0.048388
-0.01 | -0.0010578 | -0.043453
0 | -2.82e-05 | -0.038508
0.01 | 0.0010836 | -0.034096
0.02 | 0.0021962 | -0.029759
0.03 | 0.0034952 | -0.025382
0.04 | 0.0048628 | -0.02102
0.05 | 0.006361 | -0.016436
0.06 | 0.008225 | -0.011721
0.07 | 0.0101 | -0.006307
0.08 | 0.012311 | -2.61e-05
0.09 | 0.014846 | 0.007106
0.1 | 0.017835 | 0.015986
0.11 | 0.021105 | 0.026903
0.12 | 0.024793 | 0.040963
0.13 | 0.028949 | 0.05763
0.14 | 0.034126 | 0.07926
0.15 | 0.039494 | 0.10607
0.16 | 0.045746 | 0.13997
0.17 | 0.052763 | 0.18193
0.18 | 0.06002 | 0.23311
0.19 | 0.06953 | 0.29525
0.2 | 0.0802 | 0.37303
0.21 | 0.09238 | 0.46818
0.22 | 0.1061 | 0.5774
0.23 | 0.12231 | 0.7163
0.24 | 0.13986 | 0.8808
0.25 | 0.15905 | 1.0837
0.26 | 0.181 | 1.3234
0.27 | 0.2057 | 1.6092
0.28 | 0.23437 | 1.9529
0.29 | 0.26627 | 2.3642
0.3 | 0.30202 | 2.856
0.31 | 0.34063 | 3.432
0.32 | 0.38645 | 4.1332
0.33 | 0.43893 | 4.9565
0.34 | 0.49482 | 5.879
0.35 | 0.55781 | 7.058
0.36 | 0.6194 | 8.448
0.37 | 0.7045 | 10.131
0.38 | 0.7964 | 12.086
0.39 | 0.9039 | 14.444
0.4 | 1.0182 | 17.254
0.41 | 1.1548 | 20.576
0.42 | 1.3154 | 24.655
0.43 | 1.4954 | 29.445
0.44 | 1.7094 | 35.212
0.45 | 1.9552 | 42.026
0.46 | 2.2481 | 50.363
0.47 | 2.5964 | 60.05
0.48 | 3.0039 | 71.68
0.49 | 3.5052 | 85.81
0.5 | 4.0928 | 102.65