## Diode Characteristic (uA-mm)
VGS (V) | VDS = 0.000 V | VDS = 0.500 V
-1.25 | -6.305 | -17.708
-1.24 | -6.053 | -17.047
-1.23 | -5.817 | -16.539
-1.22 | -5.608 | -16.016
-1.21 | -5.417 | -15.511
-1.2 | -5.225 | -14.993
-1.19 | -5.0274 | -14.51
-1.18 | -4.8336 | -14.032
-1.17 | -4.6335 | -13.558
-1.16 | -4.4686 | -13.159
-1.15 | -4.2771 | -12.709
-1.14 | -4.112 | -12.287
-1.13 | -3.9432 | -11.874
-1.12 | -3.8092 | -11.49
-1.11 | -3.6581 | -11.083
-1.1 | -3.5214 | -10.696
-1.09 | -3.3853 | -10.339
-1.08 | -3.2495 | -10.037
-1.07 | -3.1413 | -9.686
-1.06 | -3.012 | -9.374
-1.05 | -2.8919 | -9.048
-1.04 | -2.7765 | -8.708
-1.03 | -2.6681 | -8.428
-1.02 | -2.5554 | -8.178
-1.01 | -2.4629 | -7.881
-1 | -2.3629 | -7.629
-0.99 | -2.2661 | -7.333
-0.98 | -2.1763 | -7.105
-0.97 | -2.0938 | -6.829
-0.96 | -2.005 | -6.602
-0.95 | -1.9237 | -6.367
-0.94 | -1.842 | -6.156
-0.93 | -1.7729 | -5.953
-0.92 | -1.6898 | -5.71
-0.91 | -1.6163 | -5.519
-0.9 | -1.5466 | -5.351
-0.89 | -1.4814 | -5.167
-0.88 | -1.4275 | -4.9558
-0.87 | -1.3637 | -4.7769
-0.86 | -1.3074 | -4.5982
-0.85 | -1.2581 | -4.4409
-0.84 | -1.1994 | -4.2734
-0.83 | -1.1489 | -4.1023
-0.82 | -1.0957 | -3.9556
-0.81 | -1.0444 | -3.8034
-0.8 | -1.0016 | -3.6542
-0.79 | -0.9491 | -3.5159
-0.78 | -0.9085 | -3.3924
-0.77 | -0.8648 | -3.2723
-0.76 | -0.827 | -3.1531
-0.75 | -0.7883 | -3.0167
-0.74 | -0.7531 | -2.8983
-0.73 | -0.7167 | -2.8071
-0.72 | -0.6811 | -2.6899
-0.71 | -0.6483 | -2.5898
-0.7 | -0.6209 | -2.488
-0.69 | -0.5909 | -2.3882
-0.68 | -0.5637 | -2.2866
-0.67 | -0.5376 | -2.211
-0.66 | -0.5102 | -2.1203
-0.65 | -0.4869 | -2.0378
-0.64 | -0.46313 | -1.9548
-0.63 | -0.44138 | -1.8719
-0.62 | -0.41941 | -1.7983
-0.61 | -0.39759 | -1.7132
-0.6 | -0.37812 | -1.6454
-0.59 | -0.35911 | -1.5752
-0.58 | -0.34066 | -1.52
-0.57 | -0.32185 | -1.4627
-0.56 | -0.30335 | -1.4007
-0.55 | -0.29001 | -1.3413
-0.54 | -0.27246 | -1.2858
-0.53 | -0.25687 | -1.2364
-0.52 | -0.24395 | -1.1878
-0.51 | -0.23063 | -1.1295
-0.5 | -0.21893 | -1.0787
-0.49 | -0.20679 | -1.0391
-0.48 | -0.19532 | -0.9942
-0.47 | -0.18476 | -0.9534
-0.46 | -0.17363 | -0.9137
-0.45 | -0.16352 | -0.8749
-0.44 | -0.15402 | -0.8357
-0.43 | -0.14499 | -0.7956
-0.42 | -0.13623 | -0.7633
-0.41 | -0.12779 | -0.7287
-0.4 | -0.12011 | -0.6969
-0.39 | -0.11282 | -0.6647
-0.38 | -0.10596 | -0.6356
-0.37 | -0.09857 | -0.6136
-0.36 | -0.09299 | -0.5868
-0.35 | -0.08667 | -0.5579
-0.34 | -0.08101 | -0.5338
-0.33 | -0.07572 | -0.5124
-0.32 | -0.0706 | -0.48721
-0.31 | -0.0658 | -0.46353
-0.3 | -0.061 | -0.44754
-0.29 | -0.05688 | -0.4197
-0.28 | -0.05266 | -0.39874
-0.27 | -0.049454 | -0.37645
-0.26 | -0.0458 | -0.35829
-0.25 | -0.042289 | -0.3376
-0.24 | -0.039158 | -0.32276
-0.23 | -0.035987 | -0.30548
-0.22 | -0.033196 | -0.28853
-0.21 | -0.030567 | -0.27123
-0.2 | -0.02805 | -0.25583
-0.19 | -0.025721 | -0.23782
-0.18 | -0.023482 | -0.22385
-0.17 | -0.02133 | -0.20641
-0.16 | -0.019559 | -0.192
-0.15 | -0.01765 | -0.17884
-0.14 | -0.016062 | -0.16547
-0.13 | -0.01443 | -0.15352
-0.12 | -0.013063 | -0.13968
-0.11 | -0.011652 | -0.1289
-0.1 | -0.010372 | -0.11823
-0.09 | -0.009103 | -0.1081
-0.08 | -0.008024 | -0.09858
-0.07 | -0.006949 | -0.08989
-0.06 | -0.005938 | -0.08174
-0.05 | -0.004927 | -0.07477
-0.04 | -0.0039443 | -0.06718
-0.03 | -0.0030065 | -0.0618
-0.02 | -0.002061 | -0.05428
-0.01 | -0.0010593 | -0.049283
0 | -4.7e-06 | -0.043764
0.01 | 0.0010678 | -0.038375
0.02 | 0.0022676 | -0.033617
0.03 | 0.0035443 | -0.028921
0.04 | 0.0050267 | -0.024001
0.05 | 0.006519 | -0.019405
0.06 | 0.008325 | -0.014129
0.07 | 0.010324 | -0.008394
0.08 | 0.012786 | -0.0015063
0.09 | 0.015366 | 0.006176
0.1 | 0.018316 | 0.015424
0.11 | 0.021665 | 0.027168
0.12 | 0.025818 | 0.041333
0.13 | 0.030283 | 0.05912
0.14 | 0.035409 | 0.08172
0.15 | 0.041101 | 0.10945
0.16 | 0.048077 | 0.14473
0.17 | 0.055582 | 0.18695
0.18 | 0.06298 | 0.24067
0.19 | 0.07328 | 0.30744
0.2 | 0.08447 | 0.38612
0.21 | 0.09778 | 0.48436
0.22 | 0.11222 | 0.5969
0.23 | 0.12881 | 0.7425
0.24 | 0.14765 | 0.9148
0.25 | 0.16804 | 1.1267
0.26 | 0.19245 | 1.3719
0.27 | 0.21899 | 1.672
0.28 | 0.24892 | 2.0276
0.29 | 0.28255 | 2.4482
0.3 | 0.31881 | 2.9747
0.31 | 0.36138 | 3.5839
0.32 | 0.40935 | 4.3041
0.33 | 0.46165 | 5.1696
0.34 | 0.52158 | 6.152
0.35 | 0.5788 | 7.383
0.36 | 0.6557 | 8.815
0.37 | 0.742 | 10.588
0.38 | 0.8372 | 12.645
0.39 | 0.9462 | 15.115
0.4 | 1.0725 | 18.08
0.41 | 1.2168 | 21.608
0.42 | 1.3756 | 25.883
0.43 | 1.5674 | 30.909
0.44 | 1.7885 | 37.034
0.45 | 2.0354 | 44.285
0.46 | 2.3454 | 53.144
0.47 | 2.7079 | 63.25
0.48 | 3.1426 | 75.76
0.49 | 3.641 | 90.76
0.5 | 4.2489 | 108.36